## DataSet_
type | cell | aperture | aperture2 | ExpansionRatio | M-N | Μ-N_lff | Μ-N_kFF | ionicRad | MetalNum | MetalMass | MetalCharge | apertureAtom_charge | σ_1 | e_1 | σ_2 | e_2 | σ_3 | e_3 | linker_length1 | linker_length2 | linker_length3 | linker_mass1 | linker_mass2 | linker_mass3 | func1_length | func2_length | func3_length | func1_mass | func2_mass | func3_mass | func1_charge | func2_charge | func3_charge | gas | mass | Dbulk | ascentricF | size - van der Waals (Å) | size - kinetic diameter (Å) | diffusivity | solubility | permeability | aperture2 | Dresults | number of modifications
CdIF-1 | 1.8077 | 3.92 | 3.93 | 1.002551 | 2.18 | 2.257 | 45354.6 | 92 | 48 | 112.411 | 1.1901 |  | 0.25 | 0.0627 | 0.25 | 0.0627 | 0.25 | 0.0627 | 4.438 | 4.438 | 4.438 | 81 | 81 | 81 | 3.78 | 3.78 | 3.78 | 15 | 15 | 15 | -0.1001 | -0.1001 | -0.1001 | He | 4.002 | 0.0001213599 | -0.39 | 2.66 | 2.6 | 6e-08 |  |  | 1016 | 1084 | 72
CdIF-1 | 1.8077 | 3.92 | 3.99 | 1.017857 | 2.18 | 2.257 | 45354.6 | 92 | 48 | 112.411 | 1.1901 |  | 0.25 | 0.0627 | 0.25 | 0.0627 | 0.25 | 0.0627 | 4.438 | 4.438 | 4.438 | 81 | 81 | 81 | 3.78 | 3.78 | 3.78 | 15 | 15 | 15 | -0.1001 | -0.1001 | -0.1001 | H2 | 2.01 | 0.0001082869 | -0.217 | 2.76 | 2.89 | 5e-08
CdIF-1 | 1.8077 | 3.92 | 4.02 | 1.02551 | 2.18 | 2.257 | 45354.6 | 92 | 48 | 112.411 | 1.1901 |  | 0.25 | 0.0627 | 0.25 | 0.0627 | 0.25 | 0.0627 | 4.438 | 4.438 | 4.438 | 81 | 81 | 81 | 3.78 | 3.78 | 3.78 | 15 | 15 | 15 | -0.1001 | -0.1001 | -0.1001 | O2 | 31.999 | 1.540276e-05 | 0.022 | 2.94 | 3.46 | 1e-08
CdIF-1 | 1.8077 | 3.92 | 3.97 | 1.012755 | 2.18 | 2.257 | 45354.6 | 92 | 48 | 112.411 | 1.1901 |  | 0.25 | 0.0627 | 0.25 | 0.0627 | 0.25 | 0.0627 | 4.438 | 4.438 | 4.438 | 81 | 81 | 81 | 3.78 | 3.78 | 3.78 | 15 | 15 | 15 | -0.1001 | -0.1001 | -0.1001 | CO2 | 44.01 | 8.962509e-06 | 0.225 | 3.24 | 3.3 | 4e-09
CdIF-1 | 1.8077 | 3.92 | 4.0415 | 1.030995 | 2.18 | 2.257 | 45354.6 | 92 | 48 | 112.411 | 1.1901 |  | 0.25 | 0.0627 | 0.25 | 0.0627 | 0.25 | 0.0627 | 4.438 | 4.438 | 4.438 | 81 | 81 | 81 | 3.78 | 3.78 | 3.78 | 15 | 15 | 15 | -0.1001 | -0.1001 | -0.1001 | N2 | 28 | 1.485995e-05 | 0.037 | 3.13 | 3.64 | 5e-09
CdIF-1 | 1.8077 | 3.92 | 4.08 | 1.040816 | 2.18 | 2.257 | 45354.6 | 92 | 48 | 112.411 | 1.1901 |  | 0.25 | 0.0627 | 0.25 | 0.0627 | 0.25 | 0.0627 | 4.438 | 4.438 | 4.438 | 81 | 81 | 81 | 3.78 | 3.78 | 3.78 | 15 | 15 | 15 | -0.1001 | -0.1001 | -0.1001 | CH4 | 16.04 | 1.632855e-05 | 0.011 | 3.25 | 3.8 | 2.6e-09
CdIF-1 | 1.8077 | 3.92 | 4.11 | 1.048469 | 2.18 | 2.257 | 45354.6 | 92 | 48 | 112.411 | 1.1901 |  | 0.25 | 0.0627 | 0.25 | 0.0627 | 0.25 | 0.0627 | 4.438 | 4.438 | 4.438 | 81 | 81 | 81 | 3.78 | 3.78 | 3.78 | 15 | 15 | 15 | -0.1001 | -0.1001 | -0.1001 | NO2 | 46.0055 | 3.5e-14 | 0.834 | 3.22 | 3.3 | 6.4e-09
CdIF-1 | 1.8077 | 3.92 | 4.11 | 1.048469 | 2.18 | 2.257 | 45354.6 | 92 | 48 | 112.411 | 1.1901 |  | 0.25 | 0.0627 | 0.25 | 0.0627 | 0.25 | 0.0627 | 4.438 | 4.438 | 4.438 | 81 | 81 | 81 | 3.78 | 3.78 | 3.78 | 15 | 15 | 15 | -0.1001 | -0.1001 | -0.1001 | SO2 | 64.066 | 1.2e-18 | 0.251 | 3.55 | 4.1 | 1.05e-09
CdIF-1 | 1.8077 | 3.92 | 4.11 | 1.048469 | 2.18 | 2.257 | 45354.6 | 92 | 48 | 112.411 | 1.1901 |  | 0.25 | 0.0627 | 0.25 | 0.0627 | 0.25 | 0.0627 | 4.438 | 4.438 | 4.438 | 81 | 81 | 81 | 3.78 | 3.78 | 3.78 | 15 | 15 | 15 | -0.1001 | -0.1001 | -0.1001 | ethylene | 28.05 | 8.59786e-06 | 0.087 | 3.59 | 3.9 | 5.8e-10
CdIF-1 | 1.8077 | 3.92 | 4.11 | 1.048469 | 2.18 | 2.257 | 45354.6 | 92 | 48 | 112.411 | 1.1901 |  | 0.25 | 0.0627 | 0.25 | 0.0627 | 0.25 | 0.0627 | 4.438 | 4.438 | 4.438 | 81 | 81 | 81 | 3.78 | 3.78 | 3.78 | 15 | 15 | 15 | -0.1001 | -0.1001 | -0.1001 | ethane | 30.07 | 7.467453e-06 | 0.099 | 3.72 | 4 | 6.35e-10
CdIF-1 | 1.8077 | 3.92 | 4.16 | 1.061224 | 2.18 | 2.257 | 45354.6 | 92 | 48 | 112.411 | 1.1901 |  | 0.25 | 0.0627 | 0.25 | 0.0627 | 0.25 | 0.0627 | 4.438 | 4.438 | 4.438 | 81 | 81 | 81 | 3.78 | 3.78 | 3.78 | 15 | 15 | 15 | -0.1001 | -0.1001 | -0.1001 | propylene | 42.08 | 4.957849e-06 | 0.142 | 4.03 | 4.5 | 2.15e-10
CdIF-1 | 1.8077 | 3.92 | 4.22 | 1.076531 | 2.18 | 2.257 | 45354.6 | 92 | 48 | 112.411 | 1.1901 |  | 0.25 | 0.0627 | 0.25 | 0.0627 | 0.25 | 0.0627 | 4.438 | 4.438 | 4.438 | 81 | 81 | 81 | 3.78 | 3.78 | 3.78 | 15 | 15 | 15 | -0.1001 | -0.1001 | -0.1001 | propane | 44.1 | 4.518784e-06 | 0.152 | 4.16 | 4.3 | 2.1e-11
CdIF-1 | 1.8077 | 3.92 | 4.23 | 1.079082 | 2.18 | 2.257 | 45354.6 | 92 | 48 | 112.411 | 1.1901 |  | 0.25 | 0.0627 | 0.25 | 0.0627 | 0.25 | 0.0627 | 4.438 | 4.438 | 4.438 | 81 | 81 | 81 | 3.78 | 3.78 | 3.78 | 15 | 15 | 15 | -0.1001 | -0.1001 | -0.1001 | butane | 58.12 | 2.913536e-06 | 0.2 | 4.52 | 4.5 | 1.06e-11
CdIF-1 | 1.8077 | 3.92 | 4.11 | 1.048469 | 2.18 | 2.257 | 45354.6 | 92 | 48 | 112.411 | 1.1901 |  | 0.25 | 0.0627 | 0.25 | 0.0627 | 0.25 | 0.0627 | 4.438 | 4.438 | 4.438 | 81 | 81 | 81 | 3.78 | 3.78 | 3.78 | 15 | 15 | 15 | -0.1001 | -0.1001 | -0.1001 | Kr | 83.8 |  | 0.005 | 4 | 3.69 | 2.8e-09 |  | 0
CdIF-1 | 1.8077 | 3.92 | 4.16 | 1.061224 | 2.18 | 2.257 | 45354.6 | 92 | 48 | 112.411 | 1.1901 |  | 0.25 | 0.0627 | 0.25 | 0.0627 | 0.25 | 0.0627 | 4.438 | 4.438 | 4.438 | 81 | 81 | 81 | 3.78 | 3.78 | 3.78 | 15 | 15 | 15 | -0.1001 | -0.1001 | -0.1001 | Xe | 131.29 |  | 0.008 | 4.1 | 4.1 | 3.3e-10 |  | 0
CdIF-1 | 1.8077 | 3.92 | 4.22 | 1.076531 | 2.18 | 2.257 | 45354.6 | 92 | 48 | 112.411 | 1.1901 |  | 0.25 | 0.0627 | 0.25 | 0.0627 | 0.25 | 0.0627 | 4.438 | 4.438 | 4.438 | 81 | 81 | 81 | 3.78 | 3.78 | 3.78 | 15 | 15 | 15 | -0.1001 | -0.1001 | -0.1001 | SF6 | 146.06 |  | 0.21 | 5.13 | 5.1 |  |  | 0
CdIF-1 | 1.8077 | 3.92 | 4.23 | 1.079082 | 2.18 | 2.257 | 45354.6 | 92 | 48 | 112.411 | 1.1901 |  | 0.25 | 0.0627 | 0.25 | 0.0627 | 0.25 | 0.0627 | 4.438 | 4.438 | 4.438 | 81 | 81 | 81 | 3.78 | 3.78 | 3.78 | 15 | 15 | 15 | -0.1001 | -0.1001 | -0.1001 | Rn | 222 |  | 0.008 | 4.2 | 4.2 | 9.65e-11 |  | 0
ZIF-8 | 1.6991 | 3.46 | 3.47 | 1.00289 | 1.98 | 2.048 | 52802.1 | 74 | 30 | 65.38 | 1.3429 |  | 0.25 | 0.0627 | 0.25 | 0.0627 | 0.25 | 0.0627 | 4.438 | 4.438 | 4.438 | 81 | 81 | 81 | 3.78 | 3.78 | 3.78 | 15 | 15 | 15 | -0.12 | -0.12 | -0.12 | He | 4.002 | 0.0001213599 | -0.39 | 2.66 | 2.6 | 2.21e-08 | 0.0059 | 13039
ZIF-8 | 1.6991 | 3.46 | 3.48 | 1.00578 | 1.98 | 2.048 | 52802.1 | 74 | 30 | 65.38 | 1.3429 |  | 0.25 | 0.0627 | 0.25 | 0.0627 | 0.25 | 0.0627 | 4.438 | 4.438 | 4.438 | 81 | 81 | 81 | 3.78 | 3.78 | 3.78 | 15 | 15 | 15 | -0.12 | -0.12 | -0.12 | H2 | 2.01 | 0.0001082869 | -0.217 | 2.76 | 2.89 | 1.6e-08 | 0.01 | 16000
ZIF-8 | 1.6991 | 3.46 | 3.5 | 1.011561 | 1.98 | 2.048 | 52802.1 | 74 | 30 | 65.38 | 1.3429 |  | 0.25 | 0.0627 | 0.25 | 0.0627 | 0.25 | 0.0627 | 4.438 | 4.438 | 4.438 | 81 | 81 | 81 | 3.78 | 3.78 | 3.78 | 15 | 15 | 15 | -0.12 | -0.12 | -0.12 | O2 | 31.999 | 1.540276e-05 | 0.022 | 2.94 | 3.46 | 1e-09 | 0.0476 | 4760
ZIF-8 | 1.6991 | 3.46 | 3.5 | 1.011561 | 1.98 | 2.048 | 52802.1 | 74 | 30 | 65.38 | 1.3429 |  | 0.25 | 0.0627 | 0.25 | 0.0627 | 0.25 | 0.0627 | 4.438 | 4.438 | 4.438 | 81 | 81 | 81 | 3.78 | 3.78 | 3.78 | 15 | 15 | 15 | -0.12 | -0.12 | -0.12 | CO2 | 44.01 | 8.962509e-06 | 0.225 | 3.24 | 3.3 | 5e-10 | 0.218 | 10900
ZIF-8 | 1.6991 | 3.46 | 3.5 | 1.011561 | 1.98 | 2.048 | 52802.1 | 74 | 30 | 65.38 | 1.3429 |  | 0.25 | 0.0627 | 0.25 | 0.0627 | 0.25 | 0.0627 | 4.438 | 4.438 | 4.438 | 81 | 81 | 81 | 3.78 | 3.78 | 3.78 | 15 | 15 | 15 | -0.12 | -0.12 | -0.12 | NO2 | 46.0055 |  | 0.834 | 3.22 | 3.3 | 3.5e-10 |  | 0
ZIF-8 | 1.6991 | 3.46 | 3.55 | 1.026012 | 1.98 | 2.048 | 52802.1 | 74 | 30 | 65.38 | 1.3429 |  | 0.25 | 0.0627 | 0.25 | 0.0627 | 0.25 | 0.0627 | 4.438 | 4.438 | 4.438 | 81 | 81 | 81 | 3.78 | 3.78 | 3.78 | 15 | 15 | 15 | -0.12 | -0.12 | -0.12 | N2 | 28 | 1.485995e-05 | 0.037 | 3.13 | 3.64 | 2.7e-10 | 0.0433 | 1169.1
ZIF-8 | 1.6991 | 3.46 | 3.63 | 1.049133 | 1.98 | 2.048 | 52802.1 | 74 | 30 | 65.38 | 1.3429 |  | 0.25 | 0.0627 | 0.25 | 0.0627 | 0.25 | 0.0627 | 4.438 | 4.438 | 4.438 | 81 | 81 | 81 | 3.78 | 3.78 | 3.78 | 15 | 15 | 15 | -0.12 | -0.12 | -0.12 | CH4 | 16.04 | 1.632855e-05 | 0.011 | 3.25 | 3.8 | 5.7e-11 | 0.141 | 803.7
ZIF-8 | 1.6991 | 3.46 | 3.64 | 1.052023 | 1.98 | 2.048 | 52802.1 | 74 | 30 | 65.38 | 1.3429 |  | 0.25 | 0.0627 | 0.25 | 0.0627 | 0.25 | 0.0627 | 4.438 | 4.438 | 4.438 | 81 | 81 | 81 | 3.78 | 3.78 | 3.78 | 15 | 15 | 15 | -0.12 | -0.12 | -0.12 | ethylene | 28.05 | 8.59786e-06 | 0.087 | 3.59 | 3.9 | 1.6e-11 | 0.6305813 | 1008.93
ZIF-8 | 1.6991 | 3.46 | 3.65 | 1.054913 | 1.98 | 2.048 | 52802.1 | 74 | 30 | 65.38 | 1.3429 |  | 0.25 | 0.0627 | 0.25 | 0.0627 | 0.25 | 0.0627 | 4.438 | 4.438 | 4.438 | 81 | 81 | 81 | 3.78 | 3.78 | 3.78 | 15 | 15 | 15 | -0.12 | -0.12 | -0.12 | ethane | 30.07 | 7.467453e-06 | 0.099 | 3.72 | 4 | 8.31e-12 | 1.133427 | 941.878
ZIF-8 | 1.6991 | 3.46 | 3.5 | 1.011561 | 1.98 | 2.048 | 52802.1 | 74 | 30 | 65.38 | 1.3429 |  | 0.25 | 0.0627 | 0.25 | 0.0627 | 0.25 | 0.0627 | 4.438 | 4.438 | 4.438 | 81 | 81 | 81 | 3.78 | 3.78 | 3.78 | 15 | 15 | 15 | -0.12 | -0.12 | -0.12 | SO2 | 64.066 |  | 0.251 | 3.55 | 4.1 | 1.4e-12
ZIF-8 | 1.6991 | 3.46 | 3.75 | 1.083815 | 1.98 | 2.048 | 52802.1 | 74 | 30 | 65.38 | 1.3429 |  | 0.25 | 0.0627 | 0.25 | 0.0627 | 0.25 | 0.0627 | 4.438 | 4.438 | 4.438 | 81 | 81 | 81 | 3.78 | 3.78 | 3.78 | 15 | 15 | 15 | -0.12 | -0.12 | -0.12 | propylene | 42.08 | 4.957849e-06 | 0.142 | 4.03 | 4.5 | 4.71e-13 | 4.604906 | 216.8911
ZIF-8 | 1.6991 | 3.46 | 3.78 | 1.092486 | 1.98 | 2.048 | 52802.1 | 74 | 30 | 65.38 | 1.3429 |  | 0.25 | 0.0627 | 0.25 | 0.0627 | 0.25 | 0.0627 | 4.438 | 4.438 | 4.438 | 81 | 81 | 81 | 3.78 | 3.78 | 3.78 | 15 | 15 | 15 | -0.12 | -0.12 | -0.12 | propane | 44.1 | 4.518784e-06 | 0.152 | 4.16 | 4.3 | 6.1e-15 | 8.1437 | 4.967657
ZIF-8 | 1.6991 | 3.46 | 3.8 | 1.098266 | 1.98 | 2.048 | 52802.1 | 74 | 30 | 65.38 | 1.3429 |  | 0.25 | 0.0627 | 0.25 | 0.0627 | 0.25 | 0.0627 | 4.438 | 4.438 | 4.438 | 81 | 81 | 81 | 3.78 | 3.78 | 3.78 | 15 | 15 | 15 | -0.12 | -0.12 | -0.12 | butane | 58.12 | 2.913536e-06 | 0.2 | 4.52 | 4.5 | 4.5e-15 | 54 | 24.3
ZIF-8 | 1.6991 | 3.46 | 4.37 | 1.263006 | 1.98 | 2.048 | 52802.1 | 74 | 30 | 65.38 | 1.3429 |  | 0.25 | 0.0627 | 0.25 | 0.0627 | 0.25 | 0.0627 | 4.438 | 4.438 | 4.438 | 81 | 81 | 81 | 3.78 | 3.78 | 3.78 | 15 | 15 | 15 | -0.12 | -0.12 | -0.12 | iso-butane | 58.12 | 3.145979e-06 | 0.183 | 4.8 | 4.42 | 5.11e-28 | 0.44 | 2.2484e-14
ZIF-8 | 1.6991 | 3.46 | 4.37 | 1.263006 | 1.98 | 2.048 | 52802.1 | 74 | 30 | 65.38 | 1.3429 |  | 0.25 | 0.0627 | 0.25 | 0.0627 | 0.25 | 0.0627 | 4.438 | 4.438 | 4.438 | 81 | 81 | 81 | 3.78 | 3.78 | 3.78 | 15 | 15 | 15 | -0.12 | -0.12 | -0.12 | Kr | 83.8 |  | 0.005 | 4 | 3.69 | 4.7e-11 |  | 0
ZIF-8 | 1.6991 | 3.46 | 4.37 | 1.263006 | 1.98 | 2.048 | 52802.1 | 74 | 30 | 65.38 | 1.3429 |  | 0.25 | 0.0627 | 0.25 | 0.0627 | 0.25 | 0.0627 | 4.438 | 4.438 | 4.438 | 81 | 81 | 81 | 3.78 | 3.78 | 3.78 | 15 | 15 | 15 | -0.12 | -0.12 | -0.12 | Xe | 131.29 |  | 0.008 | 4.1 | 4.1 | 3e-14 |  | 0
ZIF-8 | 1.6991 | 3.46 | 4.37 | 1.263006 | 1.98 | 2.048 | 52802.1 | 74 | 30 | 65.38 | 1.3429 |  | 0.25 | 0.0627 | 0.25 | 0.0627 | 0.25 | 0.0627 | 4.438 | 4.438 | 4.438 | 81 | 81 | 81 | 3.78 | 3.78 | 3.78 | 15 | 15 | 15 | -0.12 | -0.12 | -0.12 | SF6 | 146.06 |  | 0.21 | 5.13 | 5.1 | 6.94e-28 |  | 0
ZIF-8 | 1.6991 | 3.46 | 4.37 | 1.263006 | 1.98 | 2.048 | 52802.1 | 74 | 30 | 65.38 | 1.3429 |  | 0.25 | 0.0627 | 0.25 | 0.0627 | 0.25 | 0.0627 | 4.438 | 4.438 | 4.438 | 81 | 81 | 81 | 3.78 | 3.78 | 3.78 | 15 | 15 | 15 | -0.12 | -0.12 | -0.12 | Rn | 222 |  | 0.008 | 4.2 | 4.2 | 1.75e-15 |  | 0
ZIF-Cu | 1.6475 | 3.2 | 3.26 | 1.01875 | 1.8785 | 2.025 | 50542.72 | 71 | 29 | 63.456 | 1.2249 |  | 0.25 | 0.0627 | 0.25 | 0.0627 | 0.25 | 0.0627 | 4.438 | 4.438 | 4.438 | 81 | 81 | 81 | 3.78 | 3.78 | 3.78 | 15 | 15 | 15 | -0.1982 | -0.1982 | -0.1982 | He | 4.002 | 0.0001213599 | -0.39 | 2.66 | 2.6 | 1.6e-08 | 0.00566 | 9056
ZIF-Cu | 1.6475 | 3.2 | 3.28 | 1.025 | 1.8785 | 2.025 | 50542.72 | 71 | 29 | 63.456 | 1.2249 |  | 0.25 | 0.0627 | 0.25 | 0.0627 | 0.25 | 0.0627 | 4.438 | 4.438 | 4.438 | 81 | 81 | 81 | 3.78 | 3.78 | 3.78 | 15 | 15 | 15 | -0.1982 | -0.1982 | -0.1982 | H2 | 2.01 | 0.0001082869 | -0.217 | 2.76 | 2.89 | 1.3e-08 | 0.00337 | 4381
ZIF-Cu | 1.6475 | 3.2 | 3.31 | 1.034375 | 1.8785 | 2.025 | 50542.72 | 71 | 29 | 63.456 | 1.2249 |  | 0.25 | 0.0627 | 0.25 | 0.0627 | 0.25 | 0.0627 | 4.438 | 4.438 | 4.438 | 81 | 81 | 81 | 3.78 | 3.78 | 3.78 | 15 | 15 | 15 | -0.1982 | -0.1982 | -0.1982 | O2 | 31.999 | 1.540276e-05 | 0.022 | 2.94 | 3.46 | 5.1e-10 | 0.06 | 3060
ZIF-Cu | 1.6475 | 3.2 | 3.3 | 1.03125 | 1.8785 | 2.025 | 50542.72 | 71 | 29 | 63.456 | 1.2249 |  | 0.25 | 0.0627 | 0.25 | 0.0627 | 0.25 | 0.0627 | 4.438 | 4.438 | 4.438 | 81 | 81 | 81 | 3.78 | 3.78 | 3.78 | 15 | 15 | 15 | -0.1982 | -0.1982 | -0.1982 | CO2 | 44.01 | 8.962509e-06 | 0.225 | 3.24 | 3.3 | 3.1e-10 | 0.342 | 10602
ZIF-Cu | 1.6475 | 3.2 | 3.3 | 1.03125 | 1.8785 | 2.025 | 50542.72 | 71 | 29 | 63.456 | 1.2249 |  | 0.25 | 0.0627 | 0.25 | 0.0627 | 0.25 | 0.0627 | 4.438 | 4.438 | 4.438 | 81 | 81 | 81 | 3.78 | 3.78 | 3.78 | 15 | 15 | 15 | -0.1982 | -0.1982 | -0.1982 | NO2 | 46.0055 |  | 0.834 | 3.22 | 3.3 | 1.6e-10
ZIF-Cu | 1.6475 | 3.2 | 3.356 | 1.04875 | 1.8785 | 2.025 | 50542.72 | 71 | 29 | 63.456 | 1.2249 |  | 0.25 | 0.0627 | 0.25 | 0.0627 | 0.25 | 0.0627 | 4.438 | 4.438 | 4.438 | 81 | 81 | 81 | 3.78 | 3.78 | 3.78 | 15 | 15 | 15 | -0.1982 | -0.1982 | -0.1982 | N2 | 28 | 1.485995e-05 | 0.037 | 3.13 | 3.64 | 4.3e-10 | 0.0531 | 2283.3
ZIF-Cu | 1.6475 | 3.2 | 3.47 | 1.084375 | 1.8785 | 2.025 | 50542.72 | 71 | 29 | 63.456 | 1.2249 |  | 0.25 | 0.0627 | 0.25 | 0.0627 | 0.25 | 0.0627 | 4.438 | 4.438 | 4.438 | 81 | 81 | 81 | 3.78 | 3.78 | 3.78 | 15 | 15 | 15 | -0.1982 | -0.1982 | -0.1982 | CH4 | 16.04 | 1.632855e-05 | 0.011 | 3.25 | 3.8 | 1.5e-12 | 0.187 | 28.05
ZIF-Cu | 1.6475 | 3.2 | 3.47 | 1.084375 | 1.8785 | 2.025 | 50542.72 | 71 | 29 | 63.456 | 1.2249 |  | 0.25 | 0.0627 | 0.25 | 0.0627 | 0.25 | 0.0627 | 4.438 | 4.438 | 4.438 | 81 | 81 | 81 | 3.78 | 3.78 | 3.78 | 15 | 15 | 15 | -0.1982 | -0.1982 | -0.1982 | ethylene | 28.05 | 8.59786e-06 | 0.087 | 3.59 | 3.9 | 3.9e-13 | 0.962 | 37.518
ZIF-Cu | 1.6475 | 3.2 | 3.482 | 1.088125 | 1.8785 | 2.025 | 50542.72 | 71 | 29 | 63.456 | 1.2249 |  | 0.25 | 0.0627 | 0.25 | 0.0627 | 0.25 | 0.0627 | 4.438 | 4.438 | 4.438 | 81 | 81 | 81 | 3.78 | 3.78 | 3.78 | 15 | 15 | 15 | -0.1982 | -0.1982 | -0.1982 | ethane | 30.07 | 7.467453e-06 | 0.099 | 3.72 | 4 | 6.6e-14 | 2.02 | 13.332
ZIF-Cu | 1.6475 | 3.2 | 3.482 | 1.088125 | 1.8785 | 2.025 | 50542.72 | 71 | 29 | 63.456 | 1.2249 |  | 0.25 | 0.0627 | 0.25 | 0.0627 | 0.25 | 0.0627 | 4.438 | 4.438 | 4.438 | 81 | 81 | 81 | 3.78 | 3.78 | 3.78 | 15 | 15 | 15 | -0.1982 | -0.1982 | -0.1982 | SO2 | 64.066 |  | 0.251 | 3.55 | 4.1 | 5.84e-14
ZIF-Cu | 1.6475 | 3.2 | 3.56 | 1.1125 | 1.8785 | 2.025 | 50542.72 | 71 | 29 | 63.456 | 1.2249 |  | 0.25 | 0.0627 | 0.25 | 0.0627 | 0.25 | 0.0627 | 4.438 | 4.438 | 4.438 | 81 | 81 | 81 | 3.78 | 3.78 | 3.78 | 15 | 15 | 15 | -0.1982 | -0.1982 | -0.1982 | propylene | 42.08 | 4.957849e-06 | 0.142 | 4.03 | 4.5 | 5.7e-15 | 8.57 | 4.8849
ZIF-Cu | 1.6475 | 3.2 | 3.63 | 1.134375 | 1.8785 | 2.025 | 50542.72 | 71 | 29 | 63.456 | 1.2249 |  | 0.25 | 0.0627 | 0.25 | 0.0627 | 0.25 | 0.0627 | 4.438 | 4.438 | 4.438 | 81 | 81 | 81 | 3.78 | 3.78 | 3.78 | 15 | 15 | 15 | -0.1982 | -0.1982 | -0.1982 | propane | 44.1 | 4.518784e-06 | 0.152 | 4.16 | 4.3 | 1.7e-17 | 16.6 | 0.02822
ZIF-Cu | 1.6475 | 3.2 |  | 0 | 1.8785 | 2.025 | 50542.72 | 71 | 29 | 63.456 | 1.2249 |  | 0.25 | 0.0627 | 0.25 | 0.0627 | 0.25 | 0.0627 | 4.438 | 4.438 | 4.438 | 81 | 81 | 81 | 3.78 | 3.78 | 3.78 | 15 | 15 | 15 | -0.1982 | -0.1982 | -0.1982 | butane | 58.12 | 2.913536e-06 | 0.2 | 4.52 | 4.5 | 5.36e-18
ZIF-Cu | 1.6475 | 3.2 | 3.482 | 1.088125 | 1.8785 | 2.025 | 50542.72 | 71 | 29 | 63.456 | 1.2249 |  | 0.25 | 0.0627 | 0.25 | 0.0627 | 0.25 | 0.0627 | 4.438 | 4.438 | 4.438 | 81 | 81 | 81 | 3.78 | 3.78 | 3.78 | 15 | 15 | 15 | -0.1982 | -0.1982 | -0.1982 | Kr | 83.8 |  | 0.005 | 4 | 3.69 | 1.4e-12 |  | 0
ZIF-Cu | 1.6475 | 3.2 | 3.56 | 1.1125 | 1.8785 | 2.025 | 50542.72 | 71 | 29 | 63.456 | 1.2249 |  | 0.25 | 0.0627 | 0.25 | 0.0627 | 0.25 | 0.0627 | 4.438 | 4.438 | 4.438 | 81 | 81 | 81 | 3.78 | 3.78 | 3.78 | 15 | 15 | 15 | -0.1982 | -0.1982 | -0.1982 | Xe | 131.29 |  | 0.008 | 4.1 | 4.1 | 4.3e-17 |  | 0
ZIF-Cu | 1.6475 | 3.2 | 3.63 | 1.134375 | 1.8785 | 2.025 | 50542.72 | 71 | 29 | 63.456 | 1.2249 |  | 0.25 | 0.0627 | 0.25 | 0.0627 | 0.25 | 0.0627 | 4.438 | 4.438 | 4.438 | 81 | 81 | 81 | 3.78 | 3.78 | 3.78 | 15 | 15 | 15 | -0.1982 | -0.1982 | -0.1982 | SF6 | 146.06 |  | 0.21 | 5.13 | 5.1 | 2.56e-36 |  | 0
ZIF-Cu | 1.6475 | 3.2 |  | 0 | 1.8785 | 2.025 | 50542.72 | 71 | 29 | 63.456 | 1.2249 |  | 0.25 | 0.0627 | 0.25 | 0.0627 | 0.25 | 0.0627 | 4.438 | 4.438 | 4.438 | 81 | 81 | 81 | 3.78 | 3.78 | 3.78 | 15 | 15 | 15 | -0.1982 | -0.1982 | -0.1982 | Rn | 222 |  | 0.008 | 4.2 | 4.2 | 8e-19 |  | 0
ZIF-67 | 1.6959 | 3.32 | 3.36 | 1.012048 | 1.96 | 2.044 | 58910.7 | 72 | 27 | 58.93 | 1.3497 |  | 0.25 | 0.0627 | 0.25 | 0.0627 | 0.25 | 0.0627 | 4.438 | 4.438 | 4.438 | 81 | 81 | 81 | 3.78 | 3.78 | 3.78 | 15 | 15 | 15 | -0.1342 | -0.1342 | -0.1342 | He | 4.002 | 0.0001213599 | -0.39 | 2.66 | 2.6 | 1.34e-08 | 0.01 | 13400
ZIF-67 | 1.6959 | 3.32 | 3.3865 | 1.02003 | 1.96 | 2.044 | 58910.7 | 72 | 27 | 58.93 | 1.3497 |  | 0.25 | 0.0627 | 0.25 | 0.0627 | 0.25 | 0.0627 | 4.438 | 4.438 | 4.438 | 81 | 81 | 81 | 3.78 | 3.78 | 3.78 | 15 | 15 | 15 | -0.1342 | -0.1342 | -0.1342 | H2 | 2.01 | 0.0001082869 | -0.217 | 2.76 | 2.89 | 8.7e-09 | 0.01 | 8700
ZIF-67 | 1.6959 | 3.32 | 3.418 | 1.029518 | 1.96 | 2.044 | 58910.7 | 72 | 27 | 58.93 | 1.3497 |  | 0.25 | 0.0627 | 0.25 | 0.0627 | 0.25 | 0.0627 | 4.438 | 4.438 | 4.438 | 81 | 81 | 81 | 3.78 | 3.78 | 3.78 | 15 | 15 | 15 | -0.1342 | -0.1342 | -0.1342 | O2 | 31.999 | 1.540276e-05 | 0.022 | 2.94 | 3.46 | 9.77e-10 | 0.0493 | 4816.61
ZIF-67 | 1.6959 | 3.32 | 3.4 | 1.024096 | 1.96 | 2.044 | 58910.7 | 72 | 27 | 58.93 | 1.3497 |  | 0.25 | 0.0627 | 0.25 | 0.0627 | 0.25 | 0.0627 | 4.438 | 4.438 | 4.438 | 81 | 81 | 81 | 3.78 | 3.78 | 3.78 | 15 | 15 | 15 | -0.1342 | -0.1342 | -0.1342 | CO2 | 44.01 | 8.962509e-06 | 0.225 | 3.24 | 3.3 | 4.44e-10 | 0.241 | 10700.4
ZIF-67 | 1.6959 | 3.32 | 3.4 | 1.024096 | 1.96 | 2.044 | 58910.7 | 72 | 27 | 58.93 | 1.3497 |  | 0.25 | 0.0627 | 0.25 | 0.0627 | 0.25 | 0.0627 | 4.438 | 4.438 | 4.438 | 81 | 81 | 81 | 3.78 | 3.78 | 3.78 | 15 | 15 | 15 | -0.1342 | -0.1342 | -0.1342 | NO2 | 46.0055 |  | 0.834 | 3.22 | 3.3 | 1.98e-10
ZIF-67 | 1.6959 | 3.32 | 3.45 | 1.039157 | 1.96 | 2.044 | 58910.7 | 72 | 27 | 58.93 | 1.3497 |  | 0.25 | 0.0627 | 0.25 | 0.0627 | 0.25 | 0.0627 | 4.438 | 4.438 | 4.438 | 81 | 81 | 81 | 3.78 | 3.78 | 3.78 | 15 | 15 | 15 | -0.1342 | -0.1342 | -0.1342 | N2 | 28 | 1.485995e-05 | 0.037 | 3.13 | 3.64 | 2.5e-10 | 0.045569 | 1139.225
ZIF-67 | 1.6959 | 3.32 | 3.53 | 1.063253 | 1.96 | 2.044 | 58910.7 | 72 | 27 | 58.93 | 1.3497 |  | 0.25 | 0.0627 | 0.25 | 0.0627 | 0.25 | 0.0627 | 4.438 | 4.438 | 4.438 | 81 | 81 | 81 | 3.78 | 3.78 | 3.78 | 15 | 15 | 15 | -0.1342 | -0.1342 | -0.1342 | CH4 | 16.04 | 1.632855e-05 | 0.011 | 3.25 | 3.8 | 4.32e-12 | 0.141 | 60.912
ZIF-67 | 1.6959 | 3.32 | 3.5 | 1.054217 | 1.96 | 2.044 | 58910.7 | 72 | 27 | 58.93 | 1.3497 |  | 0.25 | 0.0627 | 0.25 | 0.0627 | 0.25 | 0.0627 | 4.438 | 4.438 | 4.438 | 81 | 81 | 81 | 3.78 | 3.78 | 3.78 | 15 | 15 | 15 | -0.1342 | -0.1342 | -0.1342 | ethylene | 28.05 | 8.59786e-06 | 0.087 | 3.59 | 3.9 | 2e-11 | 0.6902631 | 1380.526
ZIF-67 | 1.6959 | 3.32 | 3.52 | 1.060241 | 1.96 | 2.044 | 58910.7 | 72 | 27 | 58.93 | 1.3497 |  | 0.25 | 0.0627 | 0.25 | 0.0627 | 0.25 | 0.0627 | 4.438 | 4.438 | 4.438 | 81 | 81 | 81 | 3.78 | 3.78 | 3.78 | 15 | 15 | 15 | -0.1342 | -0.1342 | -0.1342 | ethane | 30.07 | 7.467453e-06 | 0.099 | 3.72 | 4 | 4e-12 | 1.244787 | 497.9149
ZIF-67 | 1.6959 | 3.32 | 3.52 | 1.060241 | 1.96 | 2.044 | 58910.7 | 72 | 27 | 58.93 | 1.3497 |  | 0.25 | 0.0627 | 0.25 | 0.0627 | 0.25 | 0.0627 | 4.438 | 4.438 | 4.438 | 81 | 81 | 81 | 3.78 | 3.78 | 3.78 | 15 | 15 | 15 | -0.1342 | -0.1342 | -0.1342 | SO2 | 64.066 |  | 0.251 | 3.55 | 4.1 | 2.47e-13
ZIF-67 | 1.6959 | 3.32 | 3.65 | 1.099398 | 1.96 | 2.044 | 58910.7 | 72 | 27 | 58.93 | 1.3497 |  | 0.25 | 0.0627 | 0.25 | 0.0627 | 0.25 | 0.0627 | 4.438 | 4.438 | 4.438 | 81 | 81 | 81 | 3.78 | 3.78 | 3.78 | 15 | 15 | 15 | -0.1342 | -0.1342 | -0.1342 | propylene | 42.08 | 4.957849e-06 | 0.142 | 4.03 | 4.5 | 3e-13 | 5.157055 | 154.7117
ZIF-67 | 1.6959 | 3.32 | 3.7 | 1.114458 | 1.96 | 2.044 | 58910.7 | 72 | 27 | 58.93 | 1.3497 |  | 0.25 | 0.0627 | 0.25 | 0.0627 | 0.25 | 0.0627 | 4.438 | 4.438 | 4.438 | 81 | 81 | 81 | 3.78 | 3.78 | 3.78 | 15 | 15 | 15 | -0.1342 | -0.1342 | -0.1342 | propane | 44.1 | 4.518784e-06 | 0.152 | 4.16 | 4.3 | 1.5e-15 | 9.191673 | 1.378751
ZIF-67 | 1.6959 | 3.32 | 3.7 | 1.114458 | 1.96 | 2.044 | 58910.7 | 72 | 27 | 58.93 | 1.3497 |  | 0.25 | 0.0627 | 0.25 | 0.0627 | 0.25 | 0.0627 | 4.438 | 4.438 | 4.438 | 81 | 81 | 81 | 3.78 | 3.78 | 3.78 | 15 | 15 | 15 | -0.1342 | -0.1342 | -0.1342 | butane | 58.12 | 2.913536e-06 | 0.2 | 4.52 | 4.5 | 5.6e-17
ZIF-67 | 1.6959 | 3.32 | 3.52 | 1.060241 | 1.96 | 2.044 | 58910.7 | 72 | 27 | 58.93 | 1.3497 |  | 0.25 | 0.0627 | 0.25 | 0.0627 | 0.25 | 0.0627 | 4.438 | 4.438 | 4.438 | 81 | 81 | 81 | 3.78 | 3.78 | 3.78 | 15 | 15 | 15 | -0.1342 | -0.1342 | -0.1342 | Kr | 83.8 |  | 0.005 | 4 | 3.69 | 8.35e-12 |  | 0
ZIF-67 | 1.6959 | 3.32 | 3.65 | 1.099398 | 1.96 | 2.044 | 58910.7 | 72 | 27 | 58.93 | 1.3497 |  | 0.25 | 0.0627 | 0.25 | 0.0627 | 0.25 | 0.0627 | 4.438 | 4.438 | 4.438 | 81 | 81 | 81 | 3.78 | 3.78 | 3.78 | 15 | 15 | 15 | -0.1342 | -0.1342 | -0.1342 | Xe | 131.29 |  | 0.008 | 4.1 | 4.1 | 9.3e-16 |  | 0
ZIF-67 | 1.6959 | 3.32 | 3.7 | 1.114458 | 1.96 | 2.044 | 58910.7 | 72 | 27 | 58.93 | 1.3497 |  | 0.25 | 0.0627 | 0.25 | 0.0627 | 0.25 | 0.0627 | 4.438 | 4.438 | 4.438 | 81 | 81 | 81 | 3.78 | 3.78 | 3.78 | 15 | 15 | 15 | -0.1342 | -0.1342 | -0.1342 | SF6 | 146.06 |  | 0.21 | 5.13 | 5.1 | 1.04e-33 |  | 0
ZIF-67 | 1.6959 | 3.32 | 3.7 | 1.114458 | 1.96 | 2.044 | 58910.7 | 72 | 27 | 58.93 | 1.3497 |  | 0.25 | 0.0627 | 0.25 | 0.0627 | 0.25 | 0.0627 | 4.438 | 4.438 | 4.438 | 81 | 81 | 81 | 3.78 | 3.78 | 3.78 | 15 | 15 | 15 | -0.1342 | -0.1342 | -0.1342 | Rn | 222 |  | 0.008 | 4.2 | 4.2 | 1.9e-17 |  | 0
BeIF-1 | 1.6161 | 2.88 | 2.88 | 1 | 1.73 | 1.749 | 56400.3 | 41 | 4 | 9.012 | 1.6627 |  | 0.25 | 0.0627 | 0.25 | 0.0627 | 0.25 | 0.0627 | 4.438 | 4.438 | 4.438 | 81 | 81 | 81 | 3.78 | 3.78 | 3.78 | 15 | 15 | 15 | -0.1266 | -0.1266 | -0.1266 | He | 4.002 | 0.0001213599 | -0.39 | 2.66 | 2.6 | 6.4e-09 | 0.01 | 6400
BeIF-1 | 1.6161 | 2.88 | 2.9 | 1.006944 | 1.73 | 1.749 | 56400.3 | 41 | 4 | 9.012 | 1.6627 |  | 0.25 | 0.0627 | 0.25 | 0.0627 | 0.25 | 0.0627 | 4.438 | 4.438 | 4.438 | 81 | 81 | 81 | 3.78 | 3.78 | 3.78 | 15 | 15 | 15 | -0.1266 | -0.1266 | -0.1266 | H2 | 2.01 | 0.0001082869 | -0.217 | 2.76 | 2.89 | 9.4e-10 | 0.01 | 940
BeIF-1 | 1.6161 | 2.88 | 2.96 | 1.027778 | 1.73 | 1.749 | 56400.3 | 41 | 4 | 9.012 | 1.6627 |  | 0.25 | 0.0627 | 0.25 | 0.0627 | 0.25 | 0.0627 | 4.438 | 4.438 | 4.438 | 81 | 81 | 81 | 3.78 | 3.78 | 3.78 | 15 | 15 | 15 | -0.1266 | -0.1266 | -0.1266 | O2 | 31.999 | 1.540276e-05 | 0.022 | 2.94 | 3.46 | 2.11e-11 | 0.0717 | 151.287
BeIF-1 | 1.6161 | 2.88 | 2.93 | 1.017361 | 1.73 | 1.749 | 56400.3 | 41 | 4 | 9.012 | 1.6627 |  | 0.25 | 0.0627 | 0.25 | 0.0627 | 0.25 | 0.0627 | 4.438 | 4.438 | 4.438 | 81 | 81 | 81 | 3.78 | 3.78 | 3.78 | 15 | 15 | 15 | -0.1266 | -0.1266 | -0.1266 | CO2 | 44.01 | 8.962509e-06 | 0.225 | 3.24 | 3.3 | 3.12e-11 | 0.491 | 1531.92
BeIF-1 | 1.6161 | 2.88 | 2.93 | 1.017361 | 1.73 | 1.749 | 56400.3 | 41 | 4 | 9.012 | 1.6627 |  | 0.25 | 0.0627 | 0.25 | 0.0627 | 0.25 | 0.0627 | 4.438 | 4.438 | 4.438 | 81 | 81 | 81 | 3.78 | 3.78 | 3.78 | 15 | 15 | 15 | -0.1266 | -0.1266 | -0.1266 | NO2 | 46.0055 |  | 0.834 | 3.22 | 3.3 | 3.61e-13
BeIF-1 | 1.6161 | 2.88 | 3.02 | 1.048611 | 1.73 | 1.749 | 56400.3 | 41 | 4 | 9.012 | 1.6627 |  | 0.25 | 0.0627 | 0.25 | 0.0627 | 0.25 | 0.0627 | 4.438 | 4.438 | 4.438 | 81 | 81 | 81 | 3.78 | 3.78 | 3.78 | 15 | 15 | 15 | -0.1266 | -0.1266 | -0.1266 | N2 | 28 | 1.485995e-05 | 0.037 | 3.13 | 3.64 | 3.2e-13 | 0.0044514 | 0.1424448
BeIF-1 | 1.6161 | 2.88 | 3.2 | 1.111111 | 1.73 | 1.749 | 56400.3 | 41 | 4 | 9.012 | 1.6627 |  | 0.25 | 0.0627 | 0.25 | 0.0627 | 0.25 | 0.0627 | 4.438 | 4.438 | 4.438 | 81 | 81 | 81 | 3.78 | 3.78 | 3.78 | 15 | 15 | 15 | -0.1266 | -0.1266 | -0.1266 | CH4 | 16.04 | 1.632855e-05 | 0.011 | 3.25 | 3.8 | 8e-17 | 0.289 | 0.002312
BeIF-1 | 1.6161 | 2.88 | 3.17 | 1.100694 | 1.73 | 1.749 | 56400.3 | 41 | 4 | 9.012 | 1.6627 |  | 0.25 | 0.0627 | 0.25 | 0.0627 | 0.25 | 0.0627 | 4.438 | 4.438 | 4.438 | 81 | 81 | 81 | 3.78 | 3.78 | 3.78 | 15 | 15 | 15 | -0.1266 | -0.1266 | -0.1266 | ethylene | 28.05 | 8.59786e-06 | 0.087 | 3.59 | 3.9 | 6e-19 | 1.981102 | 0.0001188661
BeIF-1 | 1.6161 | 2.88 | 3.2 | 1.111111 | 1.73 | 1.749 | 56400.3 | 41 | 4 | 9.012 | 1.6627 |  | 0.25 | 0.0627 | 0.25 | 0.0627 | 0.25 | 0.0627 | 4.438 | 4.438 | 4.438 | 81 | 81 | 81 | 3.78 | 3.78 | 3.78 | 15 | 15 | 15 | -0.1266 | -0.1266 | -0.1266 | ethane | 30.07 | 7.467453e-06 | 0.099 | 3.72 | 4 | 1e-19 | 4.309139 | 4.309139e-05
BeIF-1 | 1.6161 | 2.88 | 3.2 | 1.111111 | 1.73 | 1.749 | 56400.3 | 41 | 4 | 9.012 | 1.6627 |  | 0.25 | 0.0627 | 0.25 | 0.0627 | 0.25 | 0.0627 | 4.438 | 4.438 | 4.438 | 81 | 81 | 81 | 3.78 | 3.78 | 3.78 | 15 | 15 | 15 | -0.1266 | -0.1266 | -0.1266 | SO2 | 64.066 |  | 0.251 | 3.55 | 4.1 | 5.66e-20
BeIF-1 | 1.6161 | 2.88 | 3.29 | 1.142361 | 1.73 | 1.749 | 56400.3 | 41 | 4 | 9.012 | 1.6627 |  | 0.25 | 0.0627 | 0.25 | 0.0627 | 0.25 | 0.0627 | 4.438 | 4.438 | 4.438 | 81 | 81 | 81 | 3.78 | 3.78 | 3.78 | 15 | 15 | 15 | -0.1266 | -0.1266 | -0.1266 | propylene | 42.08 | 4.957849e-06 | 0.142 | 4.03 | 4.5 | 5e-24 | 28.74727 | 1.437363e-08
BeIF-1 | 1.6161 | 2.88 | 3.34 | 1.159722 | 1.73 | 1.749 | 56400.3 | 41 | 4 | 9.012 | 1.6627 |  | 0.25 | 0.0627 | 0.25 | 0.0627 | 0.25 | 0.0627 | 4.438 | 4.438 | 4.438 | 81 | 81 | 81 | 3.78 | 3.78 | 3.78 | 15 | 15 | 15 | -0.1266 | -0.1266 | -0.1266 | propane | 44.1 | 4.518784e-06 | 0.152 | 4.16 | 4.3 | 3e-27 | 55.83405 | 1.675021e-11
BeIF-1 | 1.6161 | 2.88 | 3.35 | 1.163194 | 1.73 | 1.749 | 56400.3 | 41 | 4 | 9.012 | 1.6627 |  | 0.25 | 0.0627 | 0.25 | 0.0627 | 0.25 | 0.0627 | 4.438 | 4.438 | 4.438 | 81 | 81 | 81 | 3.78 | 3.78 | 3.78 | 15 | 15 | 15 | -0.1266 | -0.1266 | -0.1266 | butane | 58.12 | 2.913536e-06 | 0.2 | 4.52 | 4.5 | 8e-28
BeIF-1 | 1.6161 | 2.88 | 3.2 | 1.111111 | 1.73 | 1.749 | 56400.3 | 41 | 4 | 9.012 | 1.6627 |  | 0.25 | 0.0627 | 0.25 | 0.0627 | 0.25 | 0.0627 | 4.438 | 4.438 | 4.438 | 81 | 81 | 81 | 3.78 | 3.78 | 3.78 | 15 | 15 | 15 | -0.1266 | -0.1266 | -0.1266 | Kr | 83.8 |  | 0.005 | 4 | 3.69 | 6.24e-18 |  | 0
BeIF-1 | 1.6161 | 2.88 | 3.29 | 1.142361 | 1.73 | 1.749 | 56400.3 | 41 | 4 | 9.012 | 1.6627 |  | 0.25 | 0.0627 | 0.25 | 0.0627 | 0.25 | 0.0627 | 4.438 | 4.438 | 4.438 | 81 | 81 | 81 | 3.78 | 3.78 | 3.78 | 15 | 15 | 15 | -0.1266 | -0.1266 | -0.1266 | Xe | 131.29 |  | 0.008 | 4.1 | 4.1 | 2.17e-26 |  | 0
BeIF-1 | 1.6161 | 2.88 | 3.34 | 1.159722 | 1.73 | 1.749 | 56400.3 | 41 | 4 | 9.012 | 1.6627 |  | 0.25 | 0.0627 | 0.25 | 0.0627 | 0.25 | 0.0627 | 4.438 | 4.438 | 4.438 | 81 | 81 | 81 | 3.78 | 3.78 | 3.78 | 15 | 15 | 15 | -0.1266 | -0.1266 | -0.1266 | SF6 | 146.06 |  | 0.21 | 5.13 | 5.1 | 1.46e-59 |  | 0
BeIF-1 | 1.6161 | 2.88 | 3.35 | 1.163194 | 1.73 | 1.749 | 56400.3 | 41 | 4 | 9.012 | 1.6627 |  | 0.25 | 0.0627 | 0.25 | 0.0627 | 0.25 | 0.0627 | 4.438 | 4.438 | 4.438 | 81 | 81 | 81 | 3.78 | 3.78 | 3.78 | 15 | 15 | 15 | -0.1266 | -0.1266 | -0.1266 | Rn | 222 |  | 0.008 | 4.2 | 4.2 | 3.3e-30 |  | 0
ZIF-7-8 | 1.6991 | 2.32 | 2.67 | 1.150862 | 1.95 | 2.041 | 55479.8 | 74 | 30 | 65.38 | 1.321664 |  | 0.25 | 0.0627 | 0.25 | 0.0627 | 0.25 | 0.0627 | 4.438 | 4.438 | 5.996 | 81 | 81 | 117 | 3.78 | 3.78 | 2.278 | 15 | 15 | 1 | -0.1926 | -0.1926 | 0.044 | He | 4.002 | 0.0001213599 | -0.39 | 2.66 | 2.6 | 3.3e-09 | 0.00484 | 1597.2
ZIF-7-8 | 1.6991 | 2.32 | 2.9 | 1.25 | 1.95 | 2.041 | 55479.8 | 74 | 30 | 65.38 | 1.321664 |  | 0.25 | 0.0627 | 0.25 | 0.0627 | 0.25 | 0.0627 | 4.438 | 4.438 | 5.996 | 81 | 81 | 117 | 3.78 | 3.78 | 2.278 | 15 | 15 | 1 | -0.1926 | -0.1926 | 0.044 | H2 | 2.01 | 0.0001082869 | -0.217 | 2.76 | 2.89 | 2.4e-10 | 0.00891 | 213.84
ZIF-7-8 | 1.6991 | 2.32 | 3.17 | 1.366379 | 1.95 | 2.041 | 55479.8 | 74 | 30 | 65.38 | 1.321664 |  | 0.25 | 0.0627 | 0.25 | 0.0627 | 0.25 | 0.0627 | 4.438 | 4.438 | 5.996 | 81 | 81 | 117 | 3.78 | 3.78 | 2.278 | 15 | 15 | 1 | -0.1926 | -0.1926 | 0.044 | O2 | 31.999 | 1.540276e-05 | 0.022 | 2.94 | 3.46 | 1e-12 | 0.0567 | 5.67
ZIF-7-8 | 1.6991 | 2.32 | 3.18 | 1.37069 | 1.95 | 2.041 | 55479.8 | 74 | 30 | 65.38 | 1.321664 |  | 0.25 | 0.0627 | 0.25 | 0.0627 | 0.25 | 0.0627 | 4.438 | 4.438 | 5.996 | 81 | 81 | 117 | 3.78 | 3.78 | 2.278 | 15 | 15 | 1 | -0.1926 | -0.1926 | 0.044 | CO2 | 44.01 | 8.962509e-06 | 0.225 | 3.24 | 3.3 | 1.58e-12 | 0.422 | 66.676
ZIF-7-8 | 1.6991 | 2.32 | 3.18 | 1.37069 | 1.95 | 2.041 | 55479.8 | 74 | 30 | 65.38 | 1.321664 |  | 0.25 | 0.0627 | 0.25 | 0.0627 | 0.25 | 0.0627 | 4.438 | 4.438 | 5.996 | 81 | 81 | 117 | 3.78 | 3.78 | 2.278 | 15 | 15 | 1 | -0.1926 | -0.1926 | 0.044 | NO2 | 46.0055 |  | 0.834 | 3.22 | 3.3 | 6.32e-14
ZIF-7-8 | 1.6991 | 2.32 | 3.37 | 1.452586 | 1.95 | 2.041 | 55479.8 | 74 | 30 | 65.38 | 1.321664 |  | 0.25 | 0.0627 | 0.25 | 0.0627 | 0.25 | 0.0627 | 4.438 | 4.438 | 5.996 | 81 | 81 | 117 | 3.78 | 3.78 | 2.278 | 15 | 15 | 1 | -0.1926 | -0.1926 | 0.044 | N2 | 28 | 1.485995e-05 | 0.037 | 3.13 | 3.64 | 8e-14 | 0.010157 | 0.081256
ZIF-7-8 | 1.6991 | 2.32 | 3.59 | 1.547414 | 1.95 | 2.041 | 55479.8 | 74 | 30 | 65.38 | 1.321664 |  | 0.25 | 0.0627 | 0.25 | 0.0627 | 0.25 | 0.0627 | 4.438 | 4.438 | 5.996 | 81 | 81 | 117 | 3.78 | 3.78 | 2.278 | 15 | 15 | 1 | -0.1926 | -0.1926 | 0.044 | CH4 | 16.04 | 1.632855e-05 | 0.011 | 3.25 | 3.8 | 5e-16 | 0.211 | 0.01055
ZIF-7-8 | 1.6991 | 2.32 | 3.58 | 1.543103 | 1.95 | 2.041 | 55479.8 | 74 | 30 | 65.38 | 1.321664 |  | 0.25 | 0.0627 | 0.25 | 0.0627 | 0.25 | 0.0627 | 4.438 | 4.438 | 5.996 | 81 | 81 | 117 | 3.78 | 3.78 | 2.278 | 15 | 15 | 1 | -0.1926 | -0.1926 | 0.044 | ethylene | 28.05 | 8.59786e-06 | 0.087 | 3.59 | 3.9 | 1.1e-17 | 1.351167 | 0.001486284
ZIF-7-8 | 1.6991 | 2.32 | 3.58 | 1.543103 | 1.95 | 2.041 | 55479.8 | 74 | 30 | 65.38 | 1.321664 |  | 0.25 | 0.0627 | 0.25 | 0.0627 | 0.25 | 0.0627 | 4.438 | 4.438 | 5.996 | 81 | 81 | 117 | 3.78 | 3.78 | 2.278 | 15 | 15 | 1 | -0.1926 | -0.1926 | 0.044 | ethane | 30.07 | 7.467453e-06 | 0.099 | 3.72 | 4 | 3.42e-18 | 2.593724 | 0.0008870538
ZIF-7-8 | 1.6991 | 2.32 | 3.58 | 1.543103 | 1.95 | 2.041 | 55479.8 | 74 | 30 | 65.38 | 1.321664 |  | 0.25 | 0.0627 | 0.25 | 0.0627 | 0.25 | 0.0627 | 4.438 | 4.438 | 5.996 | 81 | 81 | 117 | 3.78 | 3.78 | 2.278 | 15 | 15 | 1 | -0.1926 | -0.1926 | 0.044 | SO2 | 64.066 |  | 0.251 | 3.55 | 4.1 | 1.93e-17
ZIF-7-8 | 1.6991 | 2.32 | 3.59 | 1.547414 | 1.95 | 2.041 | 55479.8 | 74 | 30 | 65.38 | 1.321664 |  | 0.25 | 0.0627 | 0.25 | 0.0627 | 0.25 | 0.0627 | 4.438 | 4.438 | 5.996 | 81 | 81 | 117 | 3.78 | 3.78 | 2.278 | 15 | 15 | 1 | -0.1926 | -0.1926 | 0.044 | propylene | 42.08 | 4.957849e-06 | 0.142 | 4.03 | 4.5 | 5.75e-19 | 9.035093 | 0.0005195178
ZIF-7-8 | 1.6991 | 2.32 | 3.64 | 1.568966 | 1.95 | 2.041 | 55479.8 | 74 | 30 | 65.38 | 1.321664 |  | 0.25 | 0.0627 | 0.25 | 0.0627 | 0.25 | 0.0627 | 4.438 | 4.438 | 5.996 | 81 | 81 | 117 | 3.78 | 3.78 | 2.278 | 15 | 15 | 1 | -0.1926 | -0.1926 | 0.044 | propane | 44.1 | 4.518784e-06 | 0.152 | 4.16 | 4.3 | 1.7e-20 | 18.20441 | 3.09475e-05
ZIF-7-8 | 1.6991 | 2.32 | 4 | 1.724138 | 1.95 | 2.041 | 55479.8 | 74 | 30 | 65.38 | 1.321664 |  | 0.25 | 0.0627 | 0.25 | 0.0627 | 0.25 | 0.0627 | 4.438 | 4.438 | 5.996 | 81 | 81 | 117 | 3.78 | 3.78 | 2.278 | 15 | 15 | 1 | -0.1926 | -0.1926 | 0.044 | butane | 58.12 | 2.913536e-06 | 0.2 | 4.52 | 4.5 | 9.97e-21
ZIF-7-8 | 1.6991 | 2.32 | 3.58 | 1.543103 | 1.95 | 2.041 | 55479.8 | 74 | 30 | 65.38 | 1.321664 |  | 0.25 | 0.0627 | 0.25 | 0.0627 | 0.25 | 0.0627 | 4.438 | 4.438 | 5.996 | 81 | 81 | 117 | 3.78 | 3.78 | 2.278 | 15 | 15 | 1 | -0.1926 | -0.1926 | 0.044 | Kr | 83.8 |  | 0.005 | 4 | 3.69 | 9.75e-17 |  | 0
ZIF-7-8 | 1.6991 | 2.32 | 3.59 | 1.547414 | 1.95 | 2.041 | 55479.8 | 74 | 30 | 65.38 | 1.321664 |  | 0.25 | 0.0627 | 0.25 | 0.0627 | 0.25 | 0.0627 | 4.438 | 4.438 | 5.996 | 81 | 81 | 117 | 3.78 | 3.78 | 2.278 | 15 | 15 | 1 | -0.1926 | -0.1926 | 0.044 | Xe | 131.29 |  | 0.008 | 4.1 | 4.1 | 3e-20 |  | 0
ZIF-7-8 | 1.6991 | 2.32 | 3.64 | 1.568966 | 1.95 | 2.041 | 55479.8 | 74 | 30 | 65.38 | 1.321664 |  | 0.25 | 0.0627 | 0.25 | 0.0627 | 0.25 | 0.0627 | 4.438 | 4.438 | 5.996 | 81 | 81 | 117 | 3.78 | 3.78 | 2.278 | 15 | 15 | 1 | -0.1926 | -0.1926 | 0.044 | SF6 | 146.06 |  | 0.21 | 5.13 | 5.1 |  |  | 0
ZIF-7-8 | 1.6991 | 2.32 | 4 | 1.724138 | 1.95 | 2.041 | 55479.8 | 74 | 30 | 65.38 | 1.321664 |  | 0.25 | 0.0627 | 0.25 | 0.0627 | 0.25 | 0.0627 | 4.438 | 4.438 | 5.996 | 81 | 81 | 117 | 3.78 | 3.78 | 2.278 | 15 | 15 | 1 | -0.1926 | -0.1926 | 0.044 | Rn | 222 |  | 0.008 | 4.2 | 4.2 | 2.5e-21 |  | 0
Co-ZIF-7-8 | 1.6959 | 2.31 | 2.6393 | 1.142554 | 1.95 | 2.037 | 61170.08 | 72 | 27 | 58.93 | 1.32426 |  | 0.25 | 0.0627 | 0.25 | 0.0627 | 0.25 | 0.0627 | 4.438 | 4.438 | 5.996 | 81 | 81 | 117 | 3.78 | 3.78 | 2.278 | 15 | 15 | 1 | -0.1975 | -0.1975 | 0.0416 | He | 4.002 | 0.0001213599 | -0.39 | 2.66 | 2.6 | 1.5e-09 | 0.00483 | 724.5
Co-ZIF-7-8 | 1.6959 | 2.31 | 2.8869 | 1.24974 | 1.95 | 2.037 | 61170.08 | 72 | 27 | 58.93 | 1.32426 |  | 0.25 | 0.0627 | 0.25 | 0.0627 | 0.25 | 0.0627 | 4.438 | 4.438 | 5.996 | 81 | 81 | 117 | 3.78 | 3.78 | 2.278 | 15 | 15 | 1 | -0.1975 | -0.1975 | 0.0416 | H2 | 2.01 | 0.0001082869 | -0.217 | 2.76 | 2.89 | 1.7e-10 | 0.00866 | 147.22
Co-ZIF-7-8 | 1.6959 | 2.31 | 3.1288 | 1.354459 | 1.95 | 2.037 | 61170.08 | 72 | 27 | 58.93 | 1.32426 |  | 0.25 | 0.0627 | 0.25 | 0.0627 | 0.25 | 0.0627 | 4.438 | 4.438 | 5.996 | 81 | 81 | 117 | 3.78 | 3.78 | 2.278 | 15 | 15 | 1 | -0.1975 | -0.1975 | 0.0416 | O2 | 31.999 | 1.540276e-05 | 0.022 | 2.94 | 3.46 | 1.8e-12 | 0.0576 | 10.368
Co-ZIF-7-8 | 1.6959 | 2.31 | 3.1507 | 1.363939 | 1.95 | 2.037 | 61170.08 | 72 | 27 | 58.93 | 1.32426 |  | 0.25 | 0.0627 | 0.25 | 0.0627 | 0.25 | 0.0627 | 4.438 | 4.438 | 5.996 | 81 | 81 | 117 | 3.78 | 3.78 | 2.278 | 15 | 15 | 1 | -0.1975 | -0.1975 | 0.0416 | CO2 | 44.01 | 8.962509e-06 | 0.225 | 3.24 | 3.3 | 1e-12 | 0.425 | 42.5
Co-ZIF-7-8 | 1.6959 | 2.31 | 3.1507 | 1.363939 | 1.95 | 2.037 | 61170.08 | 72 | 27 | 58.93 | 1.32426 |  | 0.25 | 0.0627 | 0.25 | 0.0627 | 0.25 | 0.0627 | 4.438 | 4.438 | 5.996 | 81 | 81 | 117 | 3.78 | 3.78 | 2.278 | 15 | 15 | 1 | -0.1975 | -0.1975 | 0.0416 | NO2 | 46.0055 |  | 0.834 | 3.22 | 3.3 | 2.44e-14
Co-ZIF-7-8 | 1.6959 | 2.31 | 3.3298 | 1.441472 | 1.95 | 2.037 | 61170.08 | 72 | 27 | 58.93 | 1.32426 |  | 0.25 | 0.0627 | 0.25 | 0.0627 | 0.25 | 0.0627 | 4.438 | 4.438 | 5.996 | 81 | 81 | 117 | 3.78 | 3.78 | 2.278 | 15 | 15 | 1 | -0.1975 | -0.1975 | 0.0416 | N2 | 28 | 1.485995e-05 | 0.037 | 3.13 | 3.64 | 5.7e-14 | 0.053065 | 0.3024705
Co-ZIF-7-8 | 1.6959 | 2.31 | 3.5587 | 1.540563 | 1.95 | 2.037 | 61170.08 | 72 | 27 | 58.93 | 1.32426 |  | 0.25 | 0.0627 | 0.25 | 0.0627 | 0.25 | 0.0627 | 4.438 | 4.438 | 5.996 | 81 | 81 | 117 | 3.78 | 3.78 | 2.278 | 15 | 15 | 1 | -0.1975 | -0.1975 | 0.0416 | CH4 | 16.04 | 1.632855e-05 | 0.011 | 3.25 | 3.8 | 1.8e-16 | 0.217 | 0.003906
Co-ZIF-7-8 | 1.6959 | 2.31 | 3.55 | 1.536797 | 1.95 | 2.037 | 61170.08 | 72 | 27 | 58.93 | 1.32426 |  | 0.25 | 0.0627 | 0.25 | 0.0627 | 0.25 | 0.0627 | 4.438 | 4.438 | 5.996 | 81 | 81 | 117 | 3.78 | 3.78 | 2.278 | 15 | 15 | 1 | -0.1975 | -0.1975 | 0.0416 | ethylene | 28.05 | 8.59786e-06 | 0.087 | 3.59 | 3.9 | 3.36e-18 | 1.394043 | 0.0004683984
Co-ZIF-7-8 | 1.6959 | 2.31 | 3.55 | 1.536797 | 1.95 | 2.037 | 61170.08 | 72 | 27 | 58.93 | 1.32426 |  | 0.25 | 0.0627 | 0.25 | 0.0627 | 0.25 | 0.0627 | 4.438 | 4.438 | 5.996 | 81 | 81 | 117 | 3.78 | 3.78 | 2.278 | 15 | 15 | 1 | -0.1975 | -0.1975 | 0.0416 | ethane | 30.07 | 7.467453e-06 | 0.099 | 3.72 | 4 | 4.48e-18 | 2.697012 | 0.001208261
Co-ZIF-7-8 | 1.6959 | 2.31 | 3.55 | 1.536797 | 1.95 | 2.037 | 61170.08 | 72 | 27 | 58.93 | 1.32426 |  | 0.25 | 0.0627 | 0.25 | 0.0627 | 0.25 | 0.0627 | 4.438 | 4.438 | 5.996 | 81 | 81 | 117 | 3.78 | 3.78 | 2.278 | 15 | 15 | 1 | -0.1975 | -0.1975 | 0.0416 | SO2 | 64.066 |  | 0.251 | 3.55 | 4.1 | 9.88e-18
Co-ZIF-7-8 | 1.6959 | 2.31 | 3.52 | 1.52381 | 1.95 | 2.037 | 61170.08 | 72 | 27 | 58.93 | 1.32426 |  | 0.25 | 0.0627 | 0.25 | 0.0627 | 0.25 | 0.0627 | 4.438 | 4.438 | 5.996 | 81 | 81 | 117 | 3.78 | 3.78 | 2.278 | 15 | 15 | 1 | -0.1975 | -0.1975 | 0.0416 | propylene | 42.08 | 4.957849e-06 | 0.142 | 4.03 | 4.5 | 1.91e-17 | 11.89389 | 0.02271732
Co-ZIF-7-8 | 1.6959 | 2.31 | 3.48 | 1.506494 | 1.95 | 2.037 | 61170.08 | 72 | 27 | 58.93 | 1.32426 |  | 0.25 | 0.0627 | 0.25 | 0.0627 | 0.25 | 0.0627 | 4.438 | 4.438 | 5.996 | 81 | 81 | 117 | 3.78 | 3.78 | 2.278 | 15 | 15 | 1 | -0.1975 | -0.1975 | 0.0416 | propane | 44.1 | 4.518784e-06 | 0.152 | 4.16 | 4.3 | 3.26e-21 | 18.34714 | 5.981168e-06
Co-ZIF-7-8 | 1.6959 | 2.31 | 3.58 | 1.549784 | 1.95 | 2.037 | 61170.08 | 72 | 27 | 58.93 | 1.32426 |  | 0.25 | 0.0627 | 0.25 | 0.0627 | 0.25 | 0.0627 | 4.438 | 4.438 | 5.996 | 81 | 81 | 117 | 3.78 | 3.78 | 2.278 | 15 | 15 | 1 | -0.1975 | -0.1975 | 0.0416 | butane | 58.12 | 2.913536e-06 | 0.2 | 4.52 | 4.5 | 1.37e-21
Co-ZIF-7-8 | 1.6959 | 2.31 | 3.55 | 1.536797 | 1.95 | 2.037 | 61170.08 | 72 | 27 | 58.93 | 1.32426 |  | 0.25 | 0.0627 | 0.25 | 0.0627 | 0.25 | 0.0627 | 4.438 | 4.438 | 5.996 | 81 | 81 | 117 | 3.78 | 3.78 | 2.278 | 15 | 15 | 1 | -0.1975 | -0.1975 | 0.0416 | Kr | 83.8 |  | 0.005 | 4 | 3.69 | 1.38e-17 |  | 0
Co-ZIF-7-8 | 1.6959 | 2.31 | 3.52 | 1.52381 | 1.95 | 2.037 | 61170.08 | 72 | 27 | 58.93 | 1.32426 |  | 0.25 | 0.0627 | 0.25 | 0.0627 | 0.25 | 0.0627 | 4.438 | 4.438 | 5.996 | 81 | 81 | 117 | 3.78 | 3.78 | 2.278 | 15 | 15 | 1 | -0.1975 | -0.1975 | 0.0416 | Xe | 131.29 |  | 0.008 | 4.1 | 4.1 | 3.9e-20 |  | 0
Co-ZIF-7-8 | 1.6959 | 2.31 | 3.48 | 1.506494 | 1.95 | 2.037 | 61170.08 | 72 | 27 | 58.93 | 1.32426 |  | 0.25 | 0.0627 | 0.25 | 0.0627 | 0.25 | 0.0627 | 4.438 | 4.438 | 5.996 | 81 | 81 | 117 | 3.78 | 3.78 | 2.278 | 15 | 15 | 1 | -0.1975 | -0.1975 | 0.0416 | SF6 | 146.06 |  | 0.21 | 5.13 | 5.1 |  |  | 0
Co-ZIF-7-8 | 1.6959 | 2.31 | 3.58 | 1.549784 | 1.95 | 2.037 | 61170.08 | 72 | 27 | 58.93 | 1.32426 |  | 0.25 | 0.0627 | 0.25 | 0.0627 | 0.25 | 0.0627 | 4.438 | 4.438 | 5.996 | 81 | 81 | 117 | 3.78 | 3.78 | 2.278 | 15 | 15 | 1 | -0.1975 | -0.1975 | 0.0416 | Rn | 222 |  | 0.008 | 4.2 | 4.2 | 3.84e-22 |  | 0
Cl-ZIF-7-8 | 1.6372 | 2.1052 | 2.4059 | 1.142837 | 1.88 | 2.037 | 56735 | 74 | 30 | 65.38 | 1.326 |  | 0.25 | 0.0627 | 0.25 | 0.0627 | 0.25 | 0.0627 | 4.438 | 4.438 | 5.996 | 81 | 81 | 117 | 3.78 | 3.78 | 3.54 | 15 | 15 | 35.45 | -0.2183 | -0.2183 | -0.1643 | He | 4.002 | 0.0001213599 | -0.39 | 2.66 | 2.6 | 2.46e-10 | 0.00397 | 97.662
Cl-ZIF-7-8 | 1.6372 | 2.1052 | 2.6504 | 1.258978 | 1.88 | 2.037 | 56735 | 74 | 30 | 65.38 | 1.326 |  | 0.25 | 0.0627 | 0.25 | 0.0627 | 0.25 | 0.0627 | 4.438 | 4.438 | 5.996 | 81 | 81 | 117 | 3.78 | 3.78 | 3.54 | 15 | 15 | 35.45 | -0.2183 | -0.2183 | -0.1643 | H2 | 2.01 | 0.0001082869 | -0.217 | 2.76 | 2.89 | 1.9e-11 | 0.0081 | 15.39
Cl-ZIF-7-8 | 1.6372 | 2.1052 | 2.8742 | 1.365286 | 1.88 | 2.037 | 56735 | 74 | 30 | 65.38 | 1.326 |  | 0.25 | 0.0627 | 0.25 | 0.0627 | 0.25 | 0.0627 | 4.438 | 4.438 | 5.996 | 81 | 81 | 117 | 3.78 | 3.78 | 3.54 | 15 | 15 | 35.45 | -0.2183 | -0.2183 | -0.1643 | O2 | 31.999 | 1.540276e-05 | 0.022 | 2.94 | 3.46 | 1e-14 | 0.0781 | 0.0781
Cl-ZIF-7-8 | 1.6372 | 2.1052 | 2.8966 | 1.375926 | 1.88 | 2.037 | 56735 | 74 | 30 | 65.38 | 1.326 |  | 0.25 | 0.0627 | 0.25 | 0.0627 | 0.25 | 0.0627 | 4.438 | 4.438 | 5.996 | 81 | 81 | 117 | 3.78 | 3.78 | 3.54 | 15 | 15 | 35.45 | -0.2183 | -0.2183 | -0.1643 | CO2 | 44.01 | 8.962509e-06 | 0.225 | 3.24 | 3.3 | 5.2e-15 | 0.553 | 0.28756
Cl-ZIF-7-8 | 1.6372 | 2.1052 | 2.8966 | 1.375926 | 1.88 | 2.037 | 56735 | 74 | 30 | 65.38 | 1.326 |  | 0.25 | 0.0627 | 0.25 | 0.0627 | 0.25 | 0.0627 | 4.438 | 4.438 | 5.996 | 81 | 81 | 117 | 3.78 | 3.78 | 3.54 | 15 | 15 | 35.45 | -0.2183 | -0.2183 | -0.1643 | NO2 | 46.0055 |  | 0.834 | 3.22 | 3.3 | 7.83e-17
Cl-ZIF-7-8 | 1.6372 | 2.1052 | 3.0551 | 1.451216 | 1.88 | 2.037 | 56735 | 74 | 30 | 65.38 | 1.326 |  | 0.25 | 0.0627 | 0.25 | 0.0627 | 0.25 | 0.0627 | 4.438 | 4.438 | 5.996 | 81 | 81 | 117 | 3.78 | 3.78 | 3.54 | 15 | 15 | 35.45 | -0.2183 | -0.2183 | -0.1643 | N2 | 28 | 1.485995e-05 | 0.037 | 3.13 | 3.64 | 2.1e-16 | 0.0597 | 0.0012537
Cl-ZIF-7-8 | 1.6372 | 2.1052 | 3.3155 | 1.57491 | 1.88 | 2.037 | 56735 | 74 | 30 | 65.38 | 1.326 |  | 0.25 | 0.0627 | 0.25 | 0.0627 | 0.25 | 0.0627 | 4.438 | 4.438 | 5.996 | 81 | 81 | 117 | 3.78 | 3.78 | 3.54 | 15 | 15 | 35.45 | -0.2183 | -0.2183 | -0.1643 | CH4 | 16.04 | 1.632855e-05 | 0.011 | 3.25 | 3.8 | 1.3e-20 | 0.319 | 4.147e-07
Cl-ZIF-7-8 | 1.6372 | 2.1052 | 3.36 | 1.596048 | 1.88 | 2.037 | 56735 | 74 | 30 | 65.38 | 1.326 |  | 0.25 | 0.0627 | 0.25 | 0.0627 | 0.25 | 0.0627 | 4.438 | 4.438 | 5.996 | 81 | 81 | 117 | 3.78 | 3.78 | 3.54 | 15 | 15 | 35.45 | -0.2183 | -0.2183 | -0.1643 | SO2 | 64.066 |  | 0.251 | 3.55 | 4.1 | 5.85e-21
Cl-ZIF-7-8 | 1.6372 | 2.1052 | 3.36 | 1.596048 | 1.88 | 2.037 | 56735 | 74 | 30 | 65.38 | 1.326 |  | 0.25 | 0.0627 | 0.25 | 0.0627 | 0.25 | 0.0627 | 4.438 | 4.438 | 5.996 | 81 | 81 | 117 | 3.78 | 3.78 | 3.54 | 15 | 15 | 35.45 | -0.2183 | -0.2183 | -0.1643 | ethylene | 28.05 | 8.59786e-06 | 0.087 | 3.59 | 3.9 | 6.57e-20 | 2.427133 | 1.594626e-05
Cl-ZIF-7-8 | 1.6372 | 2.1052 | 3.41 | 1.619799 | 1.88 | 2.037 | 56735 | 74 | 30 | 65.38 | 1.326 |  | 0.25 | 0.0627 | 0.25 | 0.0627 | 0.25 | 0.0627 | 4.438 | 4.438 | 5.996 | 81 | 81 | 117 | 3.78 | 3.78 | 3.54 | 15 | 15 | 35.45 | -0.2183 | -0.2183 | -0.1643 | ethane | 30.07 | 7.467453e-06 | 0.099 | 3.72 | 4 | 9.92e-22 | 4.76962 | 4.731463e-07
Cl-ZIF-7-8 | 1.6372 | 2.1052 | 3.51 | 1.6673 | 1.88 | 2.037 | 56735 | 74 | 30 | 65.38 | 1.326 |  | 0.25 | 0.0627 | 0.25 | 0.0627 | 0.25 | 0.0627 | 4.438 | 4.438 | 5.996 | 81 | 81 | 117 | 3.78 | 3.78 | 3.54 | 15 | 15 | 35.45 | -0.2183 | -0.2183 | -0.1643 | propylene | 42.08 | 4.957849e-06 | 0.142 | 4.03 | 4.5 | 7.49e-24 | 22.39026 | 1.677031e-08
Cl-ZIF-7-8 | 1.6372 | 2.1052 | 3.61 | 1.714801 | 1.88 | 2.037 | 56735 | 74 | 30 | 65.38 | 1.326 |  | 0.25 | 0.0627 | 0.25 | 0.0627 | 0.25 | 0.0627 | 4.438 | 4.438 | 5.996 | 81 | 81 | 117 | 3.78 | 3.78 | 3.54 | 15 | 15 | 35.45 | -0.2183 | -0.2183 | -0.1643 | propane | 44.1 | 4.518784e-06 | 0.152 | 4.16 | 4.3 | 1.29e-27 | 34.94551 | 4.507971e-12
Cl-ZIF-7-8 | 1.6372 | 2.1052 | 3.62 | 1.719552 | 1.88 | 2.037 | 56735 | 74 | 30 | 65.38 | 1.326 |  | 0.25 | 0.0627 | 0.25 | 0.0627 | 0.25 | 0.0627 | 4.438 | 4.438 | 5.996 | 81 | 81 | 117 | 3.78 | 3.78 | 3.54 | 15 | 15 | 35.45 | -0.2183 | -0.2183 | -0.1643 | butane | 58.12 | 2.913536e-06 | 0.2 | 4.52 | 4.5 | 3.25e-27
Cl-ZIF-7-8 | 1.6372 | 2.1052 | 3.41 | 1.619799 | 1.88 | 2.037 | 56735 | 74 | 30 | 65.38 | 1.326 |  | 0.25 | 0.0627 | 0.25 | 0.0627 | 0.25 | 0.0627 | 4.438 | 4.438 | 5.996 | 81 | 81 | 117 | 3.78 | 3.78 | 3.54 | 15 | 15 | 35.45 | -0.2183 | -0.2183 | -0.1643 | Kr | 83.8 |  | 0.005 | 4 | 3.69 | 7.6e-19 |  | 0
Cl-ZIF-7-8 | 1.6372 | 2.1052 | 3.51 | 1.6673 | 1.88 | 2.037 | 56735 | 74 | 30 | 65.38 | 1.326 |  | 0.25 | 0.0627 | 0.25 | 0.0627 | 0.25 | 0.0627 | 4.438 | 4.438 | 5.996 | 81 | 81 | 117 | 3.78 | 3.78 | 3.54 | 15 | 15 | 35.45 | -0.2183 | -0.2183 | -0.1643 | Xe | 131.29 |  | 0.008 | 4.1 | 4.1 | 4.67e-25 |  | 0
Cl-ZIF-7-8 | 1.6372 | 2.1052 | 3.61 | 1.714801 | 1.88 | 2.037 | 56735 | 74 | 30 | 65.38 | 1.326 |  | 0.25 | 0.0627 | 0.25 | 0.0627 | 0.25 | 0.0627 | 4.438 | 4.438 | 5.996 | 81 | 81 | 117 | 3.78 | 3.78 | 3.54 | 15 | 15 | 35.45 | -0.2183 | -0.2183 | -0.1643 | SF6 | 146.06 |  | 0.21 | 5.13 | 5.1 |  |  | 0
Cl-ZIF-7-8 | 1.6372 | 2.1052 | 3.62 | 1.719552 | 1.88 | 2.037 | 56735 | 74 | 30 | 65.38 | 1.326 |  | 0.25 | 0.0627 | 0.25 | 0.0627 | 0.25 | 0.0627 | 4.438 | 4.438 | 5.996 | 81 | 81 | 117 | 3.78 | 3.78 | 3.54 | 15 | 15 | 35.45 | -0.2183 | -0.2183 | -0.1643 | Rn | 222 |  | 0.008 | 4.2 | 4.2 | 2.8e-25 |  | 0
Br-ZIF-7-8 | 1.6453 | 2.1021 | 2.3821 | 1.1332 | 1.88 | 2.037 | 56894.032 | 74 | 30 | 65.38 | 1.3825 |  | 0.25 | 0.0627 | 0.25 | 0.0627 | 0.25 | 0.0627 | 4.438 | 4.438 | 5.996 | 81 | 81 | 117 | 3.78 | 3.78 | 3.85 | 15 | 15 | 79.9 | -0.2129 | -0.2129 | -0.1686 | He | 4.002 | 0.0001213599 | -0.39 | 2.66 | 2.6 | 6.19e-10 | 0.003985018 | 246.6726
Br-ZIF-7-8 | 1.6453 | 2.1021 | 2.6237 | 1.248133 | 1.88 | 2.037 | 56894.032 | 74 | 30 | 65.38 | 1.3825 |  | 0.25 | 0.0627 | 0.25 | 0.0627 | 0.25 | 0.0627 | 4.438 | 4.438 | 5.996 | 81 | 81 | 117 | 3.78 | 3.78 | 3.85 | 15 | 15 | 79.9 | -0.2129 | -0.2129 | -0.1686 | H2 | 2.01 | 0.0001082869 | -0.217 | 2.76 | 2.89 | 2.53e-11 | 0.008085871 | 20.45725
Br-ZIF-7-8 | 1.6453 | 2.1021 | 2.847 | 1.35436 | 1.88 | 2.037 | 56894.032 | 74 | 30 | 65.38 | 1.3825 |  | 0.25 | 0.0627 | 0.25 | 0.0627 | 0.25 | 0.0627 | 4.438 | 4.438 | 5.996 | 81 | 81 | 117 | 3.78 | 3.78 | 3.85 | 15 | 15 | 79.9 | -0.2129 | -0.2129 | -0.1686 | O2 | 31.999 | 1.540276e-05 | 0.022 | 2.94 | 3.46 | 1.13e-14 | 0.07570713 | 0.08554906
Br-ZIF-7-8 | 1.6453 | 2.1021 | 2.8571 | 1.359165 | 1.88 | 2.037 | 56894.032 | 74 | 30 | 65.38 | 1.3825 |  | 0.25 | 0.0627 | 0.25 | 0.0627 | 0.25 | 0.0627 | 4.438 | 4.438 | 5.996 | 81 | 81 | 117 | 3.78 | 3.78 | 3.85 | 15 | 15 | 79.9 | -0.2129 | -0.2129 | -0.1686 | CO2 | 44.01 | 8.962509e-06 | 0.225 | 3.24 | 3.3 | 1.27e-14 | 0.535527 | 0.6801192
Br-ZIF-7-8 | 1.6453 | 2.1021 | 2.8571 | 1.359165 | 1.88 | 2.037 | 56894.032 | 74 | 30 | 65.38 | 1.3825 |  | 0.25 | 0.0627 | 0.25 | 0.0627 | 0.25 | 0.0627 | 4.438 | 4.438 | 5.996 | 81 | 81 | 117 | 3.78 | 3.78 | 3.85 | 15 | 15 | 79.9 | -0.2129 | -0.2129 | -0.1686 | NO2 | 46.0055 |  | 0.834 | 3.22 | 3.3 | 4.88e-16
Br-ZIF-7-8 | 1.6453 | 2.1021 | 3.0268 | 1.439893 | 1.88 | 2.037 | 56894.032 | 74 | 30 | 65.38 | 1.3825 |  | 0.25 | 0.0627 | 0.25 | 0.0627 | 0.25 | 0.0627 | 4.438 | 4.438 | 5.996 | 81 | 81 | 117 | 3.78 | 3.78 | 3.85 | 15 | 15 | 79.9 | -0.2129 | -0.2129 | -0.1686 | N2 | 28 | 1.485995e-05 | 0.037 | 3.13 | 3.64 | 3.67e-16 | 0.05369055 | 0.001970443
Br-ZIF-7-8 | 1.6453 | 2.1021 | 3.275 | 1.557966 | 1.88 | 2.037 | 56894.032 | 74 | 30 | 65.38 | 1.3825 |  | 0.25 | 0.0627 | 0.25 | 0.0627 | 0.25 | 0.0627 | 4.438 | 4.438 | 5.996 | 81 | 81 | 117 | 3.78 | 3.78 | 3.85 | 15 | 15 | 79.9 | -0.2129 | -0.2129 | -0.1686 | CH4 | 16.04 | 1.632855e-05 | 0.011 | 3.25 | 3.8 | 1.05e-19 | 0.2981239 | 3.130301e-06
Br-ZIF-7-8 | 1.6453 | 2.1021 | 3.275 | 1.557966 | 1.88 | 2.037 | 56894.032 | 74 | 30 | 65.38 | 1.3825 |  | 0.25 | 0.0627 | 0.25 | 0.0627 | 0.25 | 0.0627 | 4.438 | 4.438 | 5.996 | 81 | 81 | 117 | 3.78 | 3.78 | 3.85 | 15 | 15 | 79.9 | -0.2129 | -0.2129 | -0.1686 | SO2 | 64.066 |  | 0.251 | 3.55 | 4.1 | 5.5e-22
Br-ZIF-7-8 | 1.6453 | 2.1021 | 3.3414 | 1.589553 | 1.88 | 2.037 | 56894.032 | 74 | 30 | 65.38 | 1.3825 |  | 0.25 | 0.0627 | 0.25 | 0.0627 | 0.25 | 0.0627 | 4.438 | 4.438 | 5.996 | 81 | 81 | 117 | 3.78 | 3.78 | 3.85 | 15 | 15 | 79.9 | -0.2129 | -0.2129 | -0.1686 | ethylene | 28.05 | 8.59786e-06 | 0.087 | 3.59 | 3.9 | 1.01e-20 | 1.728027 | 1.745307e-06
Br-ZIF-7-8 | 1.6453 | 2.1021 | 3.3516 | 1.594406 | 1.88 | 2.037 | 56894.032 | 74 | 30 | 65.38 | 1.3825 |  | 0.25 | 0.0627 | 0.25 | 0.0627 | 0.25 | 0.0627 | 4.438 | 4.438 | 5.996 | 81 | 81 | 117 | 3.78 | 3.78 | 3.85 | 15 | 15 | 79.9 | -0.2129 | -0.2129 | -0.1686 | ethane | 30.07 | 7.467453e-06 | 0.099 | 3.72 | 4 | 6.92e-21 | 3.923638 | 2.715158e-06
Br-ZIF-7-8 | 1.6453 | 2.1021 | 3.47 | 1.65073 | 1.88 | 2.037 | 56894.032 | 74 | 30 | 65.38 | 1.3825 |  | 0.25 | 0.0627 | 0.25 | 0.0627 | 0.25 | 0.0627 | 4.438 | 4.438 | 5.996 | 81 | 81 | 117 | 3.78 | 3.78 | 3.85 | 15 | 15 | 79.9 | -0.2129 | -0.2129 | -0.1686 | propylene | 42.08 | 4.957849e-06 | 0.142 | 4.03 | 4.5 | 2e-23 | 17.85242 | 3.570484e-08
Br-ZIF-7-8 | 1.6453 | 2.1021 | 3.57 | 1.698302 | 1.88 | 2.037 | 56894.032 | 74 | 30 | 65.38 | 1.3825 |  | 0.25 | 0.0627 | 0.25 | 0.0627 | 0.25 | 0.0627 | 4.438 | 4.438 | 5.996 | 81 | 81 | 117 | 3.78 | 3.78 | 3.85 | 15 | 15 | 79.9 | -0.2129 | -0.2129 | -0.1686 | propane | 44.1 | 4.518784e-06 | 0.152 | 4.16 | 4.3 | 2e-26 | 37.93196 | 7.586392e-11
Br-ZIF-7-8 | 1.6453 | 2.1021 |  | 0 | 1.88 | 2.037 | 56894.032 | 74 | 30 | 65.38 | 1.3825 |  | 0.25 | 0.0627 | 0.25 | 0.0627 | 0.25 | 0.0627 | 4.438 | 4.438 | 5.996 | 81 | 81 | 117 | 3.78 | 3.78 | 3.85 | 15 | 15 | 79.9 | -0.2129 | -0.2129 | -0.1686 | butane | 58.12 | 2.913536e-06 | 0.2 | 4.52 | 4.5
Br-ZIF-7-8 | 1.6453 | 2.1021 | 3.3516 | 1.594406 | 1.88 | 2.037 | 56894.032 | 74 | 30 | 65.38 | 1.3825 |  | 0.25 | 0.0627 | 0.25 | 0.0627 | 0.25 | 0.0627 | 4.438 | 4.438 | 5.996 | 81 | 81 | 117 | 3.78 | 3.78 | 3.85 | 15 | 15 | 79.9 | -0.2129 | -0.2129 | -0.1686 | Kr | 83.8 |  | 0.005 | 4 | 3.69 | 7.78e-20 |  | 0
Br-ZIF-7-8 | 1.6453 | 2.1021 | 3.47 | 1.65073 | 1.88 | 2.037 | 56894.032 | 74 | 30 | 65.38 | 1.3825 |  | 0.25 | 0.0627 | 0.25 | 0.0627 | 0.25 | 0.0627 | 4.438 | 4.438 | 5.996 | 81 | 81 | 117 | 3.78 | 3.78 | 3.85 | 15 | 15 | 79.9 | -0.2129 | -0.2129 | -0.1686 | Xe | 131.29 |  | 0.008 | 4.1 | 4.1 | 9.7e-26 |  | 0
Br-ZIF-7-8 | 1.6453 | 2.1021 | 3.57 | 1.698302 | 1.88 | 2.037 | 56894.032 | 74 | 30 | 65.38 | 1.3825 |  | 0.25 | 0.0627 | 0.25 | 0.0627 | 0.25 | 0.0627 | 4.438 | 4.438 | 5.996 | 81 | 81 | 117 | 3.78 | 3.78 | 3.85 | 15 | 15 | 79.9 | -0.2129 | -0.2129 | -0.1686 | SF6 | 146.06 |  | 0.21 | 5.13 | 5.1 |  |  | 0
Br-ZIF-7-8 | 1.6453 | 2.1021 |  | 0 | 1.88 | 2.037 | 56894.032 | 74 | 30 | 65.38 | 1.3825 |  | 0.25 | 0.0627 | 0.25 | 0.0627 | 0.25 | 0.0627 | 4.438 | 4.438 | 5.996 | 81 | 81 | 117 | 3.78 | 3.78 | 3.85 | 15 | 15 | 79.9 | -0.2129 | -0.2129 | -0.1686 | Rn | 222 |  | 0.008 | 4.2 | 4.2 | 5.9e-28 |  | 0
Be-ZIF-7-8 | 1.5461 | 1.99 | 2.335 | 1.173367 | 1.71 | 1.743 | 58492.32 | 41 | 4 | 9.012 | 1.512 |  | 0.25 | 0.0627 | 0.25 | 0.0627 | 0.25 | 0.0627 | 4.438 | 4.438 | 5.996 | 81 | 81 | 117 | 3.78 | 3.78 | 2.278 | 15 | 15 | 1 | -0.1975 | -0.1975 | 0.0159 | He | 4.002 | 0.0001213599 | -0.39 | 2.66 | 2.6 | 7.06e-12 | 0.00316 | 2.23096
Be-ZIF-7-8 | 1.5461 | 1.99 | 2.607 | 1.31005 | 1.71 | 1.743 | 58492.32 | 41 | 4 | 9.012 | 1.512 |  | 0.25 | 0.0627 | 0.25 | 0.0627 | 0.25 | 0.0627 | 4.438 | 4.438 | 5.996 | 81 | 81 | 117 | 3.78 | 3.78 | 2.278 | 15 | 15 | 1 | -0.1975 | -0.1975 | 0.0159 | H2 | 2.01 | 0.0001082869 | -0.217 | 2.76 | 2.89 | 3.18e-15 | 0.00702 | 0.00223236
Be-ZIF-7-8 | 1.5461 | 1.99 | 2.8099 | 1.41201 | 1.71 | 1.743 | 58492.32 | 41 | 4 | 9.012 | 1.512 |  | 0.25 | 0.0627 | 0.25 | 0.0627 | 0.25 | 0.0627 | 4.438 | 4.438 | 5.996 | 81 | 81 | 117 | 3.78 | 3.78 | 2.278 | 15 | 15 | 1 | -0.1975 | -0.1975 | 0.0159 | O2 | 31.999 | 1.540276e-05 | 0.022 | 2.94 | 3.46 | 8.16e-20 | 0.0899 | 7.33584e-07
Be-ZIF-7-8 | 1.5461 | 1.99 | 2.82 | 1.417085 | 1.71 | 1.743 | 58492.32 | 41 | 4 | 9.012 | 1.512 |  | 0.25 | 0.0627 | 0.25 | 0.0627 | 0.25 | 0.0627 | 4.438 | 4.438 | 5.996 | 81 | 81 | 117 | 3.78 | 3.78 | 2.278 | 15 | 15 | 1 | -0.1975 | -0.1975 | 0.0159 | CO2 | 44.01 | 8.962509e-06 | 0.225 | 3.24 | 3.3 | 3.54e-20 | 0.925 | 3.2745e-06
Be-ZIF-7-8 | 1.5461 | 1.99 | 2.979 | 1.496985 | 1.71 | 1.743 | 58492.32 | 41 | 4 | 9.012 | 1.512 |  | 0.25 | 0.0627 | 0.25 | 0.0627 | 0.25 | 0.0627 | 4.438 | 4.438 | 5.996 | 81 | 81 | 117 | 3.78 | 3.78 | 2.278 | 15 | 15 | 1 | -0.1975 | -0.1975 | 0.0159 | NO2 | 46.0055 |  | 0.834 | 3.22 | 3.3 | 4.99e-23
Be-ZIF-7-8 | 1.5461 | 1.99 | 2.979 | 1.496985 | 1.71 | 1.743 | 58492.32 | 41 | 4 | 9.012 | 1.512 |  | 0.25 | 0.0627 | 0.25 | 0.0627 | 0.25 | 0.0627 | 4.438 | 4.438 | 5.996 | 81 | 81 | 117 | 3.78 | 3.78 | 2.278 | 15 | 15 | 1 | -0.1975 | -0.1975 | 0.0159 | N2 | 28 | 1.485995e-05 | 0.037 | 3.13 | 3.64 | 4.57e-23 | 0.0533 | 2.43581e-10
Be-ZIF-7-8 | 1.5461 | 1.99 | 3.2047 | 1.610402 | 1.71 | 1.743 | 58492.32 | 41 | 4 | 9.012 | 1.512 |  | 0.25 | 0.0627 | 0.25 | 0.0627 | 0.25 | 0.0627 | 4.438 | 4.438 | 5.996 | 81 | 81 | 117 | 3.78 | 3.78 | 2.278 | 15 | 15 | 1 | -0.1975 | -0.1975 | 0.0159 | CH4 | 16.04 | 1.632855e-05 | 0.011 | 3.25 | 3.8 | 5.51e-30 | 0.316 | 1.74116e-16
Be-ZIF-7-8 | 1.5461 | 1.99 | 3.2133 | 1.614724 | 1.71 | 1.743 | 58492.32 | 41 | 4 | 9.012 | 1.512 |  | 0.25 | 0.0627 | 0.25 | 0.0627 | 0.25 | 0.0627 | 4.438 | 4.438 | 5.996 | 81 | 81 | 117 | 3.78 | 3.78 | 2.278 | 15 | 15 | 1 | -0.1975 | -0.1975 | 0.0159 | SO2 | 64.066 |  | 0.251 | 3.55 | 4.1
Be-ZIF-7-8 | 1.5461 | 1.99 | 3.2133 | 1.614724 | 1.71 | 1.743 | 58492.32 | 41 | 4 | 9.012 | 1.512 |  | 0.25 | 0.0627 | 0.25 | 0.0627 | 0.25 | 0.0627 | 4.438 | 4.438 | 5.996 | 81 | 81 | 117 | 3.78 | 3.78 | 2.278 | 15 | 15 | 1 | -0.1975 | -0.1975 | 0.0159 | ethylene | 28.05 | 8.59786e-06 | 0.087 | 3.59 | 3.9 | 3.3e-32 | 1.249658 | 4.12387e-18
Be-ZIF-7-8 | 1.5461 | 1.99 | 3.2093 | 1.612714 | 1.71 | 1.743 | 58492.32 | 41 | 4 | 9.012 | 1.512 |  | 0.25 | 0.0627 | 0.25 | 0.0627 | 0.25 | 0.0627 | 4.438 | 4.438 | 5.996 | 81 | 81 | 117 | 3.78 | 3.78 | 2.278 | 15 | 15 | 1 | -0.1975 | -0.1975 | 0.0159 | ethane | 30.07 | 7.467453e-06 | 0.099 | 3.72 | 4 | 1.32e-33 | 3.177682 | 4.194541e-19
Be-ZIF-7-8 | 1.5461 | 1.99 | 3.27 | 1.643216 | 1.71 | 1.743 | 58492.32 | 41 | 4 | 9.012 | 1.512 |  | 0.25 | 0.0627 | 0.25 | 0.0627 | 0.25 | 0.0627 | 4.438 | 4.438 | 5.996 | 81 | 81 | 117 | 3.78 | 3.78 | 2.278 | 15 | 15 | 1 | -0.1975 | -0.1975 | 0.0159 | propylene | 42.08 | 4.957849e-06 | 0.142 | 4.03 | 4.5 | 1.3e-37 | 16.64068 | 2.163288e-22
Be-ZIF-7-8 | 1.5461 | 1.99 | 3.63 | 1.824121 | 1.71 | 1.743 | 58492.32 | 41 | 4 | 9.012 | 1.512 |  | 0.25 | 0.0627 | 0.25 | 0.0627 | 0.25 | 0.0627 | 4.438 | 4.438 | 5.996 | 81 | 81 | 117 | 3.78 | 3.78 | 2.278 | 15 | 15 | 1 | -0.1975 | -0.1975 | 0.0159 | propane | 44.1 | 4.518784e-06 | 0.152 | 4.16 | 4.3 | 4.44e-40 | 24.11466 | 1.070691e-24
Be-ZIF-7-8 | 1.5461 | 1.99 |  | 0 | 1.71 | 1.743 | 58492.32 | 41 | 4 | 9.012 | 1.512 |  | 0.25 | 0.0627 | 0.25 | 0.0627 | 0.25 | 0.0627 | 4.438 | 4.438 | 5.996 | 81 | 81 | 117 | 3.78 | 3.78 | 2.278 | 15 | 15 | 1 | -0.1975 | -0.1975 | 0.0159 | butane | 58.12 | 2.913536e-06 | 0.2 | 4.52 | 4.5
Be-ZIF-7-8 | 1.5461 | 1.99 | 3.2093 | 1.612714 | 1.71 | 1.743 | 58492.32 | 41 | 4 | 9.012 | 1.512 |  | 0.25 | 0.0627 | 0.25 | 0.0627 | 0.25 | 0.0627 | 4.438 | 4.438 | 5.996 | 81 | 81 | 117 | 3.78 | 3.78 | 2.278 | 15 | 15 | 1 | -0.1975 | -0.1975 | 0.0159 | Kr | 83.8 |  | 0.005 | 4 | 3.69 | 5e-31 |  | 0
Be-ZIF-7-8 | 1.5461 | 1.99 | 3.27 | 1.643216 | 1.71 | 1.743 | 58492.32 | 41 | 4 | 9.012 | 1.512 |  | 0.25 | 0.0627 | 0.25 | 0.0627 | 0.25 | 0.0627 | 4.438 | 4.438 | 5.996 | 81 | 81 | 117 | 3.78 | 3.78 | 2.278 | 15 | 15 | 1 | -0.1975 | -0.1975 | 0.0159 | Xe | 131.29 |  | 0.008 | 4.1 | 4.1 | 8e-41 |  | 0
Be-ZIF-7-8 | 1.5461 | 1.99 | 3.63 | 1.824121 | 1.71 | 1.743 | 58492.32 | 41 | 4 | 9.012 | 1.512 |  | 0.25 | 0.0627 | 0.25 | 0.0627 | 0.25 | 0.0627 | 4.438 | 4.438 | 5.996 | 81 | 81 | 117 | 3.78 | 3.78 | 2.278 | 15 | 15 | 1 | -0.1975 | -0.1975 | 0.0159 | SF6 | 146.06 |  | 0.21 | 5.13 | 5.1 |  |  | 0
Be-ZIF-7-8 | 1.5461 | 1.99 |  | 0 | 1.71 | 1.743 | 58492.32 | 41 | 4 | 9.012 | 1.512 |  | 0.25 | 0.0627 | 0.25 | 0.0627 | 0.25 | 0.0627 | 4.438 | 4.438 | 5.996 | 81 | 81 | 117 | 3.78 | 3.78 | 2.278 | 15 | 15 | 1 | -0.1975 | -0.1975 | 0.0159 | Rn | 222 |  | 0.008 | 4.2 | 4.2 |  |  | 0
Br-ZIF-8 | 1.6255 | 3.66 | 3.60863 | 0.9859645 | 1.973 | 2.05 | 52300 | 74 | 30 | 65.38 | 1.3905 |  | 0.25 | 0.0627 | 0.25 | 0.0627 | 0.25 | 0.0627 | 4.438 | 4.438 | 4.438 | 81 | 81 | 81 | 3.85 | 3.85 | 3.85 | 79.9 | 79.9 | 79.9 | -0.2408 | -0.2408 | -0.2408 | He | 4.002 | 0.0001213599 | -0.39 | 2.66 | 2.6 | 3.4e-08 | 0.005489007 | 18662.63
Br-ZIF-8 | 1.6255 | 3.66 | 3.61345 | 0.9872814 | 1.973 | 2.05 | 52300 | 74 | 30 | 65.38 | 1.3905 |  | 0.25 | 0.0627 | 0.25 | 0.0627 | 0.25 | 0.0627 | 4.438 | 4.438 | 4.438 | 81 | 81 | 81 | 3.85 | 3.85 | 3.85 | 79.9 | 79.9 | 79.9 | -0.2408 | -0.2408 | -0.2408 | H2 | 2.01 | 0.0001082869 | -0.217 | 2.76 | 2.89 | 3e-08 | 0.008453795 | 25361.38
Br-ZIF-8 | 1.6255 | 3.66 | 3.7624 | 1.027978 | 1.973 | 2.05 | 52300 | 74 | 30 | 65.38 | 1.3905 |  | 0.25 | 0.0627 | 0.25 | 0.0627 | 0.25 | 0.0627 | 4.438 | 4.438 | 4.438 | 81 | 81 | 81 | 3.85 | 3.85 | 3.85 | 79.9 | 79.9 | 79.9 | -0.2408 | -0.2408 | -0.2408 | O2 | 31.999 | 1.540276e-05 | 0.022 | 2.94 | 3.46 | 3.3e-09 | 0.03269783 | 10790.28
Br-ZIF-8 | 1.6255 | 3.66 | 3.77 | 1.030055 | 1.973 | 2.05 | 52300 | 74 | 30 | 65.38 | 1.3905 |  | 0.25 | 0.0627 | 0.25 | 0.0627 | 0.25 | 0.0627 | 4.438 | 4.438 | 4.438 | 81 | 81 | 81 | 3.85 | 3.85 | 3.85 | 79.9 | 79.9 | 79.9 | -0.2408 | -0.2408 | -0.2408 | CO2 | 44.01 | 8.962509e-06 | 0.225 | 3.24 | 3.3 | 4.4e-10 | 0.4726206 | 20795.31
Br-ZIF-8 | 1.6255 | 3.66 | 3.8 | 1.038251 | 1.973 | 2.05 | 52300 | 74 | 30 | 65.38 | 1.3905 |  | 0.25 | 0.0627 | 0.25 | 0.0627 | 0.25 | 0.0627 | 4.438 | 4.438 | 4.438 | 81 | 81 | 81 | 3.85 | 3.85 | 3.85 | 79.9 | 79.9 | 79.9 | -0.2408 | -0.2408 | -0.2408 | N2 | 28 | 1.485995e-05 | 0.037 | 3.13 | 3.64 | 7.17e-10 | 0.05024208 | 3602.357
Br-ZIF-8 | 1.6255 | 3.66 | 3.66 | 1 | 1.973 | 2.05 | 52300 | 74 | 30 | 65.38 | 1.3905 |  | 0.25 | 0.0627 | 0.25 | 0.0627 | 0.25 | 0.0627 | 4.438 | 4.438 | 4.438 | 81 | 81 | 81 | 3.85 | 3.85 | 3.85 | 79.9 | 79.9 | 79.9 | -0.2408 | -0.2408 | -0.2408 | CH4 | 16.04 | 1.632855e-05 | 0.011 | 3.25 | 3.8 | 1.45e-09 | 0.1589854 | 23052.88
Br-ZIF-8 | 1.6255 | 3.66 | 3.8 | 1.038251 | 1.973 | 2.05 | 52300 | 74 | 30 | 65.38 | 1.3905 |  | 0.25 | 0.0627 | 0.25 | 0.0627 | 0.25 | 0.0627 | 4.438 | 4.438 | 4.438 | 81 | 81 | 81 | 3.85 | 3.85 | 3.85 | 79.9 | 79.9 | 79.9 | -0.2408 | -0.2408 | -0.2408 | NO2 | 46.0055 |  | 0.834 | 3.22 | 3.3 | 2.77e-09
Br-ZIF-8 | 1.6255 | 3.66 | 3.66 | 1 | 1.973 | 2.05 | 52300 | 74 | 30 | 65.38 | 1.3905 |  | 0.25 | 0.0627 | 0.25 | 0.0627 | 0.25 | 0.0627 | 4.438 | 4.438 | 4.438 | 81 | 81 | 81 | 3.85 | 3.85 | 3.85 | 79.9 | 79.9 | 79.9 | -0.2408 | -0.2408 | -0.2408 | SO2 | 64.066 |  | 0.251 | 3.55 | 4.1 | 7.67e-11
Br-ZIF-8 | 1.6255 | 3.66 | 3.88 | 1.060109 | 1.973 | 2.05 | 52300 | 74 | 30 | 65.38 | 1.3905 |  | 0.25 | 0.0627 | 0.25 | 0.0627 | 0.25 | 0.0627 | 4.438 | 4.438 | 4.438 | 81 | 81 | 81 | 3.85 | 3.85 | 3.85 | 79.9 | 79.9 | 79.9 | -0.2408 | -0.2408 | -0.2408 | ethylene | 28.05 | 8.59786e-06 | 0.087 | 3.59 | 3.9 | 4.02e-10 | 0.6875729 | 27640.43
Br-ZIF-8 | 1.6255 | 3.66 | 3.88 | 1.060109 | 1.973 | 2.05 | 52300 | 74 | 30 | 65.38 | 1.3905 |  | 0.25 | 0.0627 | 0.25 | 0.0627 | 0.25 | 0.0627 | 4.438 | 4.438 | 4.438 | 81 | 81 | 81 | 3.85 | 3.85 | 3.85 | 79.9 | 79.9 | 79.9 | -0.2408 | -0.2408 | -0.2408 | ethane | 30.07 | 7.467453e-06 | 0.099 | 3.72 | 4 | 1.36e-10 | 1.43828 | 19560.6
Br-ZIF-8 | 1.6255 | 3.66 | 3.91 | 1.068306 | 1.973 | 2.05 | 52300 | 74 | 30 | 65.38 | 1.3905 |  | 0.25 | 0.0627 | 0.25 | 0.0627 | 0.25 | 0.0627 | 4.438 | 4.438 | 4.438 | 81 | 81 | 81 | 3.85 | 3.85 | 3.85 | 79.9 | 79.9 | 79.9 | -0.2408 | -0.2408 | -0.2408 | propylene | 42.08 | 4.957849e-06 | 0.142 | 4.03 | 4.5 | 1.74e-11 | 5.935456 | 10327.69
Br-ZIF-8 | 1.6255 | 3.66 | 3.99 | 1.090164 | 1.973 | 2.05 | 52300 | 74 | 30 | 65.38 | 1.3905 |  | 0.25 | 0.0627 | 0.25 | 0.0627 | 0.25 | 0.0627 | 4.438 | 4.438 | 4.438 | 81 | 81 | 81 | 3.85 | 3.85 | 3.85 | 79.9 | 79.9 | 79.9 | -0.2408 | -0.2408 | -0.2408 | propane | 44.1 | 4.518784e-06 | 0.152 | 4.16 | 4.3 | 7.1e-13 | 11.21722 | 796.4228
Br-ZIF-8 | 1.6255 | 3.66 | 3.97 | 1.084699 | 1.973 | 2.05 | 52300 | 74 | 30 | 65.38 | 1.3905 |  | 0.25 | 0.0627 | 0.25 | 0.0627 | 0.25 | 0.0627 | 4.438 | 4.438 | 4.438 | 81 | 81 | 81 | 3.85 | 3.85 | 3.85 | 79.9 | 79.9 | 79.9 | -0.2408 | -0.2408 | -0.2408 | butane | 58.12 | 2.913536e-06 | 0.2 | 4.52 | 4.5 | 3.68e-13
Br-ZIF-8 | 1.6255 | 3.66 | 4.49 | 1.226776 | 1.973 | 2.05 | 52300 | 74 | 30 | 65.38 | 1.3905 |  | 0.25 | 0.0627 | 0.25 | 0.0627 | 0.25 | 0.0627 | 4.438 | 4.438 | 4.438 | 81 | 81 | 81 | 3.85 | 3.85 | 3.85 | 79.9 | 79.9 | 79.9 | -0.2408 | -0.2408 | -0.2408 | iso-butane | 58.12 |  | 0.183 | 4.8 | 4.42 | 6e-23
Br-ZIF-8 | 1.6255 | 3.66 | 3.91 | 1.068306 | 1.973 | 2.05 | 52300 | 74 | 30 | 65.38 | 1.3905 |  | 0.25 | 0.0627 | 0.25 | 0.0627 | 0.25 | 0.0627 | 4.438 | 4.438 | 4.438 | 81 | 81 | 81 | 3.85 | 3.85 | 3.85 | 79.9 | 79.9 | 79.9 | -0.2408 | -0.2408 | -0.2408 | Kr | 83.8 |  | 0.005 | 4 | 3.69 | 8.5e-10 |  | 0
Br-ZIF-8 | 1.6255 | 3.66 | 3.99 | 1.090164 | 1.973 | 2.05 | 52300 | 74 | 30 | 65.38 | 1.3905 |  | 0.25 | 0.0627 | 0.25 | 0.0627 | 0.25 | 0.0627 | 4.438 | 4.438 | 4.438 | 81 | 81 | 81 | 3.85 | 3.85 | 3.85 | 79.9 | 79.9 | 79.9 | -0.2408 | -0.2408 | -0.2408 | Xe | 131.29 |  | 0.008 | 4.1 | 4.1 | 1.6e-11 |  | 0
Br-ZIF-8 | 1.6255 | 3.66 | 3.97 | 1.084699 | 1.973 | 2.05 | 52300 | 74 | 30 | 65.38 | 1.3905 |  | 0.25 | 0.0627 | 0.25 | 0.0627 | 0.25 | 0.0627 | 4.438 | 4.438 | 4.438 | 81 | 81 | 81 | 3.85 | 3.85 | 3.85 | 79.9 | 79.9 | 79.9 | -0.2408 | -0.2408 | -0.2408 | SF6 | 146.06 |  | 0.21 | 5.13 | 5.1 |  |  | 0
Br-ZIF-8 | 1.6255 | 3.66 | 4.49 | 1.226776 | 1.973 | 2.05 | 52300 | 74 | 30 | 65.38 | 1.3905 |  | 0.25 | 0.0627 | 0.25 | 0.0627 | 0.25 | 0.0627 | 4.438 | 4.438 | 4.438 | 81 | 81 | 81 | 3.85 | 3.85 | 3.85 | 79.9 | 79.9 | 79.9 | -0.2408 | -0.2408 | -0.2408 | Rn | 222 |  | 0.008 | 4.2 | 4.2 | 4.6e-12 |  | 0
Im-ZIF-8 (1) | 1.6991 | 3.5139 | 3.54391 | 1.00854 | 2.0175 | 2.048 | 52802 | 74 | 30 | 65.38 | 1.343 |  | 0.25 | 0.0627 | 0.25 | 0.0627 | 0.25 | 0.0627 | 4.438 | 4.438 | 4.438 | 81 | 81 | 81 | 3.78 | 3.78 | 2.278 | 15 | 15 | 1 | -0.12 | -0.12 | -0.009 | He | 4.002 | 0.0001213599 | -0.39 | 2.66 | 2.6 | 2.9e-08 |  | 0
Im-ZIF-8 (1) | 1.6991 | 3.5139 | 3.55867 | 1.012741 | 2.0175 | 2.048 | 52802 | 74 | 30 | 65.38 | 1.343 |  | 0.25 | 0.0627 | 0.25 | 0.0627 | 0.25 | 0.0627 | 4.438 | 4.438 | 4.438 | 81 | 81 | 81 | 3.78 | 3.78 | 2.278 | 15 | 15 | 1 | -0.12 | -0.12 | -0.009 | H2 | 2.01 | 0.0001082869 | -0.217 | 2.76 | 2.89 | 2.8e-08 |  | 0
Im-ZIF-8 (1) | 1.6991 | 3.5139 | 3.61 | 1.027349 | 2.0175 | 2.048 | 52802 | 74 | 30 | 65.38 | 1.343 |  | 0.25 | 0.0627 | 0.25 | 0.0627 | 0.25 | 0.0627 | 4.438 | 4.438 | 4.438 | 81 | 81 | 81 | 3.78 | 3.78 | 2.278 | 15 | 15 | 1 | -0.12 | -0.12 | -0.009 | O2 | 31.999 | 1.540276e-05 | 0.022 | 2.94 | 3.46 | 1.67e-09 |  | 0
Im-ZIF-8 (1) | 1.6991 | 3.5139 | 3.59 | 1.021657 | 2.0175 | 2.048 | 52802 | 74 | 30 | 65.38 | 1.343 |  | 0.25 | 0.0627 | 0.25 | 0.0627 | 0.25 | 0.0627 | 4.438 | 4.438 | 4.438 | 81 | 81 | 81 | 3.78 | 3.78 | 2.278 | 15 | 15 | 1 | -0.12 | -0.12 | -0.009 | CO2 | 44.01 | 8.962509e-06 | 0.225 | 3.24 | 3.3 | 6.8e-10 |  | 0
Im-ZIF-8 (1) | 1.6991 | 3.5139 | 3.66 | 1.041578 | 2.0175 | 2.048 | 52802 | 74 | 30 | 65.38 | 1.343 |  | 0.25 | 0.0627 | 0.25 | 0.0627 | 0.25 | 0.0627 | 4.438 | 4.438 | 4.438 | 81 | 81 | 81 | 3.78 | 3.78 | 2.278 | 15 | 15 | 1 | -0.12 | -0.12 | -0.009 | N2 | 28 | 1.485995e-05 | 0.037 | 3.13 | 3.64 | 2.8e-10 |  | 0
Im-ZIF-8 (1) | 1.6991 | 3.5139 | 3.75 | 1.06719 | 2.0175 | 2.048 | 52802 | 74 | 30 | 65.38 | 1.343 |  | 0.25 | 0.0627 | 0.25 | 0.0627 | 0.25 | 0.0627 | 4.438 | 4.438 | 4.438 | 81 | 81 | 81 | 3.78 | 3.78 | 2.278 | 15 | 15 | 1 | -0.12 | -0.12 | -0.009 | CH4 | 16.04 | 1.632855e-05 | 0.011 | 3.25 | 3.8 | 1.1e-10 |  | 0
Im-ZIF-8 (1) | 1.6991 | 3.5139 | 3.66 | 1.041578 | 2.0175 | 2.048 | 52802 | 74 | 30 | 65.38 | 1.343 |  | 0.25 | 0.0627 | 0.25 | 0.0627 | 0.25 | 0.0627 | 4.438 | 4.438 | 4.438 | 81 | 81 | 81 | 3.78 | 3.78 | 2.278 | 15 | 15 | 1 | -0.12 | -0.12 | -0.009 | NO2 | 46.0055 |  | 0.834 | 3.22 | 3.3 | 7.44e-10 |  | 0
Im-ZIF-8 (1) | 1.6991 | 3.5139 | 3.75 | 1.06719 | 2.0175 | 2.048 | 52802 | 74 | 30 | 65.38 | 1.343 |  | 0.25 | 0.0627 | 0.25 | 0.0627 | 0.25 | 0.0627 | 4.438 | 4.438 | 4.438 | 81 | 81 | 81 | 3.78 | 3.78 | 2.278 | 15 | 15 | 1 | -0.12 | -0.12 | -0.009 | SO2 | 64.066 |  | 0.251 | 3.55 | 4.1 | 7e-12 |  | 0
Im-ZIF-8 (1) | 1.6991 | 3.5139 | 3.76 | 1.070036 | 2.0175 | 2.048 | 52802 | 74 | 30 | 65.38 | 1.343 |  | 0.25 | 0.0627 | 0.25 | 0.0627 | 0.25 | 0.0627 | 4.438 | 4.438 | 4.438 | 81 | 81 | 81 | 3.78 | 3.78 | 2.278 | 15 | 15 | 1 | -0.12 | -0.12 | -0.009 | ethylene | 28.05 | 8.59786e-06 | 0.087 | 3.59 | 3.9 | 2.4e-11 |  | 0
Im-ZIF-8 (1) | 1.6991 | 3.5139 | 3.78 | 1.075728 | 2.0175 | 2.048 | 52802 | 74 | 30 | 65.38 | 1.343 |  | 0.25 | 0.0627 | 0.25 | 0.0627 | 0.25 | 0.0627 | 4.438 | 4.438 | 4.438 | 81 | 81 | 81 | 3.78 | 3.78 | 2.278 | 15 | 15 | 1 | -0.12 | -0.12 | -0.009 | ethane | 30.07 | 7.467453e-06 | 0.099 | 3.72 | 4 | 2e-11 |  | 0
Im-ZIF-8 (1) | 1.6991 | 3.5139 | 3.84 | 1.092803 | 2.0175 | 2.048 | 52802 | 74 | 30 | 65.38 | 1.343 |  | 0.25 | 0.0627 | 0.25 | 0.0627 | 0.25 | 0.0627 | 4.438 | 4.438 | 4.438 | 81 | 81 | 81 | 3.78 | 3.78 | 2.278 | 15 | 15 | 1 | -0.12 | -0.12 | -0.009 | propylene | 42.08 | 4.957849e-06 | 0.142 | 4.03 | 4.5 | 3e-12 |  | 0
Im-ZIF-8 (1) | 1.6991 | 3.5139 | 3.94 | 1.121261 | 2.0175 | 2.048 | 52802 | 74 | 30 | 65.38 | 1.343 |  | 0.25 | 0.0627 | 0.25 | 0.0627 | 0.25 | 0.0627 | 4.438 | 4.438 | 4.438 | 81 | 81 | 81 | 3.78 | 3.78 | 2.278 | 15 | 15 | 1 | -0.12 | -0.12 | -0.009 | propane | 44.1 | 4.518784e-06 | 0.152 | 4.16 | 4.3 | 6.7e-14 |  | 0
Im-ZIF-8 (1) | 1.6991 | 3.5139 | 3.92 | 1.11557 | 2.0175 | 2.048 | 52802 | 74 | 30 | 65.38 | 1.343 |  | 0.25 | 0.0627 | 0.25 | 0.0627 | 0.25 | 0.0627 | 4.438 | 4.438 | 4.438 | 81 | 81 | 81 | 3.78 | 3.78 | 2.278 | 15 | 15 | 1 | -0.12 | -0.12 | -0.009 | butane | 58.12 | 2.913536e-06 | 0.2 | 4.52 | 4.5 | 2.72e-14
Im-ZIF-8 (1) | 1.6991 | 3.5139 | 4.8 | 1.366004 | 2.0175 | 2.048 | 52802 | 74 | 30 | 65.38 | 1.343 |  | 0.25 | 0.0627 | 0.25 | 0.0627 | 0.25 | 0.0627 | 4.438 | 4.438 | 4.438 | 81 | 81 | 81 | 3.78 | 3.78 | 2.278 | 15 | 15 | 1 | -0.12 | -0.12 | -0.009 | iso-butane | 58.12 | 3.145979e-06 | 0.183 | 4.8 | 4.42 | 1.46e-23
Im-ZIF-8 (1) | 1.6991 | 3.5139 | 3.84 | 1.092803 | 2.0175 | 2.048 | 52802 | 74 | 30 | 65.38 | 1.343 |  | 0.25 | 0.0627 | 0.25 | 0.0627 | 0.25 | 0.0627 | 4.438 | 4.438 | 4.438 | 81 | 81 | 81 | 3.78 | 3.78 | 2.278 | 15 | 15 | 1 | -0.12 | -0.12 | -0.009 | Kr | 83.8 |  | 0.005 | 4 | 3.69 | 1.47e-10 |  | 0
Im-ZIF-8 (1) | 1.6991 | 3.5139 | 3.94 | 1.121261 | 2.0175 | 2.048 | 52802 | 74 | 30 | 65.38 | 1.343 |  | 0.25 | 0.0627 | 0.25 | 0.0627 | 0.25 | 0.0627 | 4.438 | 4.438 | 4.438 | 81 | 81 | 81 | 3.78 | 3.78 | 2.278 | 15 | 15 | 1 | -0.12 | -0.12 | -0.009 | Xe | 131.29 |  | 0.008 | 4.1 | 4.1 | 1.66e-13 |  | 0
Im-ZIF-8 (1) | 1.6991 | 3.5139 | 3.92 | 1.11557 | 2.0175 | 2.048 | 52802 | 74 | 30 | 65.38 | 1.343 |  | 0.25 | 0.0627 | 0.25 | 0.0627 | 0.25 | 0.0627 | 4.438 | 4.438 | 4.438 | 81 | 81 | 81 | 3.78 | 3.78 | 2.278 | 15 | 15 | 1 | -0.12 | -0.12 | -0.009 | SF6 | 146.06 |  | 0.21 | 5.13 | 5.1 |  |  | 0
Im-ZIF-8 (1) | 1.6991 | 3.5139 | 4.8 | 1.366004 | 2.0175 | 2.048 | 52802 | 74 | 30 | 65.38 | 1.343 |  | 0.25 | 0.0627 | 0.25 | 0.0627 | 0.25 | 0.0627 | 4.438 | 4.438 | 4.438 | 81 | 81 | 81 | 3.78 | 3.78 | 2.278 | 15 | 15 | 1 | -0.12 | -0.12 | -0.009 | Rn | 222 |  | 0.008 | 4.2 | 4.2 | 2.02e-14 |  | 0
Im-ZIF-8 (2) | 1.6991 | 3.56 | 3.59781 | 1.010621 | 1.99 | 2.048 | 52802 | 74 | 30 | 65.38 | 1.343 |  | 0.25 | 0.0627 | 0.25 | 0.0627 | 0.25 | 0.0627 | 4.438 | 4.438 | 4.438 | 81 | 81 | 81 | 3.78 | 2.278 | 2.278 | 15 | 1 | 1 | -0.12 | -0.009 | -0.009 | He | 4.002 | 0.0001213599 | -0.39 | 2.66 | 2.6 | 3.6e-08 |  | 0
Im-ZIF-8 (2) | 1.6991 | 3.56 | 3.61555 | 1.015604 | 1.99 | 2.048 | 52802 | 74 | 30 | 65.38 | 1.343 |  | 0.25 | 0.0627 | 0.25 | 0.0627 | 0.25 | 0.0627 | 4.438 | 4.438 | 4.438 | 81 | 81 | 81 | 3.78 | 2.278 | 2.278 | 15 | 1 | 1 | -0.12 | -0.009 | -0.009 | H2 | 2.01 | 0.0001082869 | -0.217 | 2.76 | 2.89 | 3.2e-08 |  | 0
Im-ZIF-8 (2) | 1.6991 | 3.56 | 3.66 | 1.02809 | 1.99 | 2.048 | 52802 | 74 | 30 | 65.38 | 1.343 |  | 0.25 | 0.0627 | 0.25 | 0.0627 | 0.25 | 0.0627 | 4.438 | 4.438 | 4.438 | 81 | 81 | 81 | 3.78 | 2.278 | 2.278 | 15 | 1 | 1 | -0.12 | -0.009 | -0.009 | O2 | 31.999 | 1.540276e-05 | 0.022 | 2.94 | 3.46 | 1.7e-09 |  | 0
Im-ZIF-8 (2) | 1.6991 | 3.56 | 3.64 | 1.022472 | 1.99 | 2.048 | 52802 | 74 | 30 | 65.38 | 1.343 |  | 0.25 | 0.0627 | 0.25 | 0.0627 | 0.25 | 0.0627 | 4.438 | 4.438 | 4.438 | 81 | 81 | 81 | 3.78 | 2.278 | 2.278 | 15 | 1 | 1 | -0.12 | -0.009 | -0.009 | CO2 | 44.01 | 8.962509e-06 | 0.225 | 3.24 | 3.3 | 6.33e-10 |  | 0
Im-ZIF-8 (2) | 1.6991 | 3.56 | 3.73 | 1.047753 | 1.99 | 2.048 | 52802 | 74 | 30 | 65.38 | 1.343 |  | 0.25 | 0.0627 | 0.25 | 0.0627 | 0.25 | 0.0627 | 4.438 | 4.438 | 4.438 | 81 | 81 | 81 | 3.78 | 2.278 | 2.278 | 15 | 1 | 1 | -0.12 | -0.009 | -0.009 | N2 | 28 | 1.485995e-05 | 0.037 | 3.13 | 3.64 | 4.12e-10 |  | 0
Im-ZIF-8 (2) | 1.6991 | 3.56 | 3.8 | 1.067416 | 1.99 | 2.048 | 52802 | 74 | 30 | 65.38 | 1.343 |  | 0.25 | 0.0627 | 0.25 | 0.0627 | 0.25 | 0.0627 | 4.438 | 4.438 | 4.438 | 81 | 81 | 81 | 3.78 | 2.278 | 2.278 | 15 | 1 | 1 | -0.12 | -0.009 | -0.009 | CH4 | 16.04 | 1.632855e-05 | 0.011 | 3.25 | 3.8 | 1.46e-10 |  | 0
Im-ZIF-8 (2) | 1.6991 | 3.56 | 3.73 | 1.047753 | 1.99 | 2.048 | 52802 | 74 | 30 | 65.38 | 1.343 |  | 0.25 | 0.0627 | 0.25 | 0.0627 | 0.25 | 0.0627 | 4.438 | 4.438 | 4.438 | 81 | 81 | 81 | 3.78 | 2.278 | 2.278 | 15 | 1 | 1 | -0.12 | -0.009 | -0.009 | NO2 | 46.0055 |  | 0.834 | 3.22 | 3.3 | 8.56e-10 |  | 0
Im-ZIF-8 (2) | 1.6991 | 3.56 | 3.8 | 1.067416 | 1.99 | 2.048 | 52802 | 74 | 30 | 65.38 | 1.343 |  | 0.25 | 0.0627 | 0.25 | 0.0627 | 0.25 | 0.0627 | 4.438 | 4.438 | 4.438 | 81 | 81 | 81 | 3.78 | 2.278 | 2.278 | 15 | 1 | 1 | -0.12 | -0.009 | -0.009 | SO2 | 64.066 |  | 0.251 | 3.55 | 4.1 | 7.04e-12 |  | 0
Im-ZIF-8 (2) | 1.6991 | 3.56 | 3.82 | 1.073034 | 1.99 | 2.048 | 52802 | 74 | 30 | 65.38 | 1.343 |  | 0.25 | 0.0627 | 0.25 | 0.0627 | 0.25 | 0.0627 | 4.438 | 4.438 | 4.438 | 81 | 81 | 81 | 3.78 | 2.278 | 2.278 | 15 | 1 | 1 | -0.12 | -0.009 | -0.009 | ethylene | 28.05 | 8.59786e-06 | 0.087 | 3.59 | 3.9 | 5.18e-11 |  | 0
Im-ZIF-8 (2) | 1.6991 | 3.56 | 3.84 | 1.078652 | 1.99 | 2.048 | 52802 | 74 | 30 | 65.38 | 1.343 |  | 0.25 | 0.0627 | 0.25 | 0.0627 | 0.25 | 0.0627 | 4.438 | 4.438 | 4.438 | 81 | 81 | 81 | 3.78 | 2.278 | 2.278 | 15 | 1 | 1 | -0.12 | -0.009 | -0.009 | ethane | 30.07 | 7.467453e-06 | 0.099 | 3.72 | 4 | 2.77e-11 |  | 0
Im-ZIF-8 (2) | 1.6991 | 3.56 | 3.9 | 1.095506 | 1.99 | 2.048 | 52802 | 74 | 30 | 65.38 | 1.343 |  | 0.25 | 0.0627 | 0.25 | 0.0627 | 0.25 | 0.0627 | 4.438 | 4.438 | 4.438 | 81 | 81 | 81 | 3.78 | 2.278 | 2.278 | 15 | 1 | 1 | -0.12 | -0.009 | -0.009 | propylene | 42.08 | 4.957849e-06 | 0.142 | 4.03 | 4.5 | 5.4e-12 |  | 0
Im-ZIF-8 (2) | 1.6991 | 3.56 | 4.01 | 1.126404 | 1.99 | 2.048 | 52802 | 74 | 30 | 65.38 | 1.343 |  | 0.25 | 0.0627 | 0.25 | 0.0627 | 0.25 | 0.0627 | 4.438 | 4.438 | 4.438 | 81 | 81 | 81 | 3.78 | 2.278 | 2.278 | 15 | 1 | 1 | -0.12 | -0.009 | -0.009 | propane | 44.1 | 4.518784e-06 | 0.152 | 4.16 | 4.3 | 3.3e-13 |  | 0
Im-ZIF-8 (2) | 1.6991 | 3.56 | 3.99 | 1.120787 | 1.99 | 2.048 | 52802 | 74 | 30 | 65.38 | 1.343 |  | 0.25 | 0.0627 | 0.25 | 0.0627 | 0.25 | 0.0627 | 4.438 | 4.438 | 4.438 | 81 | 81 | 81 | 3.78 | 2.278 | 2.278 | 15 | 1 | 1 | -0.12 | -0.009 | -0.009 | butane | 58.12 | 2.913536e-06 | 0.2 | 4.52 | 4.5 | 1.12e-13
Im-ZIF-8 (2) | 1.6991 | 3.56 | 4.63 | 1.300562 | 1.99 | 2.048 | 52802 | 74 | 30 | 65.38 | 1.343 |  | 0.25 | 0.0627 | 0.25 | 0.0627 | 0.25 | 0.0627 | 4.438 | 4.438 | 4.438 | 81 | 81 | 81 | 3.78 | 2.278 | 2.278 | 15 | 1 | 1 | -0.12 | -0.009 | -0.009 | iso-butane |  | 3.145979e-06 | 0.183 | 4.8 | 4.42 | 2.42e-22
Im-ZIF-8 (2) | 1.6991 | 3.56 | 3.9 | 1.095506 | 1.99 | 2.048 | 52802 | 74 | 30 | 65.38 | 1.343 |  | 0.25 | 0.0627 | 0.25 | 0.0627 | 0.25 | 0.0627 | 4.438 | 4.438 | 4.438 | 81 | 81 | 81 | 3.78 | 2.278 | 2.278 | 15 | 1 | 1 | -0.12 | -0.009 | -0.009 | Kr | 83.8 |  | 0.005 | 4 | 3.69 | 1.05e-10 |  | 0
Im-ZIF-8 (2) | 1.6991 | 3.56 | 4.01 | 1.126404 | 1.99 | 2.048 | 52802 | 74 | 30 | 65.38 | 1.343 |  | 0.25 | 0.0627 | 0.25 | 0.0627 | 0.25 | 0.0627 | 4.438 | 4.438 | 4.438 | 81 | 81 | 81 | 3.78 | 2.278 | 2.278 | 15 | 1 | 1 | -0.12 | -0.009 | -0.009 | Xe | 131.29 |  | 0.008 | 4.1 | 4.1 | 1.09e-12 |  | 0
Im-ZIF-8 (2) | 1.6991 | 3.56 | 3.99 | 1.120787 | 1.99 | 2.048 | 52802 | 74 | 30 | 65.38 | 1.343 |  | 0.25 | 0.0627 | 0.25 | 0.0627 | 0.25 | 0.0627 | 4.438 | 4.438 | 4.438 | 81 | 81 | 81 | 3.78 | 2.278 | 2.278 | 15 | 1 | 1 | -0.12 | -0.009 | -0.009 | SF6 | 146.06 |  | 0.21 | 5.13 | 5.1 |  |  | 0
Im-ZIF-8 (2) | 1.6991 | 3.56 | 4.056667 | 1.139513 | 1.99 | 2.048 | 52802 | 74 | 30 | 65.38 | 1.343 |  | 0.25 | 0.0627 | 0.25 | 0.0627 | 0.25 | 0.0627 | 4.438 | 4.438 | 4.438 | 81 | 81 | 81 | 3.78 | 2.278 | 2.278 | 15 | 1 | 1 | -0.12 | -0.009 | -0.009 | Rn | 222 |  | 0.008 | 4.2 | 4.2 | 3.1e-13 |  | 0
Cd-Cl-ZIF-7-8 | 1.6659 | 2.27 | 2.6 | 1.145374 | 1.99 | 2.245 | 48701 | 92 | 48 | 112.411 | 1.2633 |  | 0.25 | 0.0627 | 0.25 | 0.0627 | 0.25 | 0.0627 | 4.438 | 4.438 | 5.996 | 81 | 81 | 117 | 3.78 | 3.78 | 3.54 | 15 | 15 | 35.45 | -0.2005 | -0.2005 | -0.1638 | He | 4.002 | 0.0001213599 | -0.39 | 2.66 | 2.6 | 2.7e-09 | 0.004241941 | 1145.324
Cd-Cl-ZIF-7-8 | 1.6659 | 2.27 | 2.83 | 1.246696 | 1.99 | 2.245 | 48701 | 92 | 48 | 112.411 | 1.2633 |  | 0.25 | 0.0627 | 0.25 | 0.0627 | 0.25 | 0.0627 | 4.438 | 4.438 | 5.996 | 81 | 81 | 117 | 3.78 | 3.78 | 3.54 | 15 | 15 | 35.45 | -0.2005 | -0.2005 | -0.1638 | H2 | 2.01 | 0.0001082869 | -0.217 | 2.76 | 2.89 | 3e-09 | 0.007892458 | 2367.737
Cd-Cl-ZIF-7-8 | 1.6659 | 2.27 | 3.08 | 1.356828 | 1.99 | 2.245 | 48701 | 92 | 48 | 112.411 | 1.2633 |  | 0.25 | 0.0627 | 0.25 | 0.0627 | 0.25 | 0.0627 | 4.438 | 4.438 | 5.996 | 81 | 81 | 117 | 3.78 | 3.78 | 3.54 | 15 | 15 | 35.45 | -0.2005 | -0.2005 | -0.1638 | O2 | 31.999 | 1.540276e-05 | 0.022 | 2.94 | 3.46 | 1.1e-12 | 0.05327286 | 5.860015
Cd-Cl-ZIF-7-8 | 1.6659 | 2.27 | 3.1 | 1.365639 | 1.99 | 2.245 | 48701 | 92 | 48 | 112.411 | 1.2633 |  | 0.25 | 0.0627 | 0.25 | 0.0627 | 0.25 | 0.0627 | 4.438 | 4.438 | 5.996 | 81 | 81 | 117 | 3.78 | 3.78 | 3.54 | 15 | 15 | 35.45 | -0.2005 | -0.2005 | -0.1638 | CO2 | 44.01 | 8.962509e-06 | 0.225 | 3.24 | 3.3 | 6.57e-13 | 0.3739029 | 24.56542
Cd-Cl-ZIF-7-8 | 1.6659 | 2.27 | 3.25 | 1.431718 | 1.99 | 2.245 | 48701 | 92 | 48 | 112.411 | 1.2633 |  | 0.25 | 0.0627 | 0.25 | 0.0627 | 0.25 | 0.0627 | 4.438 | 4.438 | 5.996 | 81 | 81 | 117 | 3.78 | 3.78 | 3.54 | 15 | 15 | 35.45 | -0.2005 | -0.2005 | -0.1638 | N2 | 28 | 1.485995e-05 | 0.037 | 3.13 | 3.64 | 2e-14 | 0.0470151 | 0.09403019
Cd-Cl-ZIF-7-8 | 1.6659 | 2.27 | 3.5 | 1.54185 | 1.99 | 2.245 | 48701 | 92 | 48 | 112.411 | 1.2633 |  | 0.25 | 0.0627 | 0.25 | 0.0627 | 0.25 | 0.0627 | 4.438 | 4.438 | 5.996 | 81 | 81 | 117 | 3.78 | 3.78 | 3.54 | 15 | 15 | 35.45 | -0.2005 | -0.2005 | -0.1638 | CH4 | 16.04 | 1.632855e-05 | 0.011 | 3.25 | 3.8 | 1.58e-16 | 0.2122529 | 0.003353596
Cd-Cl-ZIF-7-8 | 1.6659 | 2.27 | 3.25 | 1.431718 | 1.99 | 2.245 | 48701 | 92 | 48 | 112.411 | 1.2633 |  | 0.25 | 0.0627 | 0.25 | 0.0627 | 0.25 | 0.0627 | 4.438 | 4.438 | 5.996 | 81 | 81 | 117 | 3.78 | 3.78 | 3.54 | 15 | 15 | 35.45 | -0.2005 | -0.2005 | -0.1638 | NO2 | 46.0055 |  | 0.834 | 3.22 | 3.3 | 3.77e-14
Cd-Cl-ZIF-7-8 | 1.6659 | 2.27 | 3.5 | 1.54185 | 1.99 | 2.245 | 48701 | 92 | 48 | 112.411 | 1.2633 |  | 0.25 | 0.0627 | 0.25 | 0.0627 | 0.25 | 0.0627 | 4.438 | 4.438 | 5.996 | 81 | 81 | 117 | 3.78 | 3.78 | 3.54 | 15 | 15 | 35.45 | -0.2005 | -0.2005 | -0.1638 | SO2 | 64.066 |  | 0.251 | 3.55 | 4.1 | 6.6e-19
Cd-Cl-ZIF-7-8 | 1.6659 | 2.27 | 3.73 | 1.643172 | 1.99 | 2.245 | 48701 | 92 | 48 | 112.411 | 1.2633 |  | 0.25 | 0.0627 | 0.25 | 0.0627 | 0.25 | 0.0627 | 4.438 | 4.438 | 5.996 | 81 | 81 | 117 | 3.78 | 3.78 | 3.54 | 15 | 15 | 35.45 | -0.2005 | -0.2005 | -0.1638 | ethylene | 28.05 | 8.59786e-06 | 0.087 | 3.59 | 3.9 | 1.4e-17 | 1.567303 | 0.002194225
Cd-Cl-ZIF-7-8 | 1.6659 | 2.27 | 3.73 | 1.643172 | 1.99 | 2.245 | 48701 | 92 | 48 | 112.411 | 1.2633 |  | 0.25 | 0.0627 | 0.25 | 0.0627 | 0.25 | 0.0627 | 4.438 | 4.438 | 5.996 | 81 | 81 | 117 | 3.78 | 3.78 | 3.54 | 15 | 15 | 35.45 | -0.2005 | -0.2005 | -0.1638 | ethane | 30.07 | 7.467453e-06 | 0.099 | 3.72 | 4 | 7.3e-18 | 4.063984 | 0.002966709
Cd-Cl-ZIF-7-8 | 1.6659 | 2.27 | 3.87 | 1.704846 | 1.99 | 2.245 | 48701 | 92 | 48 | 112.411 | 1.2633 |  | 0.25 | 0.0627 | 0.25 | 0.0627 | 0.25 | 0.0627 | 4.438 | 4.438 | 5.996 | 81 | 81 | 117 | 3.78 | 3.78 | 3.54 | 15 | 15 | 35.45 | -0.2005 | -0.2005 | -0.1638 | propylene | 42.08 | 4.957849e-06 | 0.142 | 4.03 | 4.5 | 3.7e-19 | 13.11358 | 0.0004852024
Cd-Cl-ZIF-7-8 | 1.6659 | 2.27 | 3.85 | 1.696035 | 1.99 | 2.245 | 48701 | 92 | 48 | 112.411 | 1.2633 |  | 0.25 | 0.0627 | 0.25 | 0.0627 | 0.25 | 0.0627 | 4.438 | 4.438 | 5.996 | 81 | 81 | 117 | 3.78 | 3.78 | 3.54 | 15 | 15 | 35.45 | -0.2005 | -0.2005 | -0.1638 | propane | 44.1 | 4.518784e-06 | 0.152 | 4.16 | 4.3 | 4e-21 | 19.37809 | 7.751236e-06
Cd-Cl-ZIF-7-8 | 1.6659 | 2.27 |  | 0 | 1.99 | 2.245 | 48701 | 92 | 48 | 112.411 | 1.2633 |  | 0.25 | 0.0627 | 0.25 | 0.0627 | 0.25 | 0.0627 | 4.438 | 4.438 | 5.996 | 81 | 81 | 117 | 3.78 | 3.78 | 3.54 | 15 | 15 | 35.45 | -0.2005 | -0.2005 | -0.1638 | butane | 58.12 | 2.913536e-06 | 0.2 | 4.52 | 4.5
Cd-Cl-ZIF-7-8 | 1.6659 | 2.27 | 3.73 | 1.643172 | 1.99 | 2.245 | 48701 | 92 | 48 | 112.411 | 1.2633 |  | 0.25 | 0.0627 | 0.25 | 0.0627 | 0.25 | 0.0627 | 4.438 | 4.438 | 5.996 | 81 | 81 | 117 | 3.78 | 3.78 | 3.54 | 15 | 15 | 35.45 | -0.2005 | -0.2005 | -0.1638 | Kr | 83.8 |  | 0.005 | 4 | 3.69 | 3e-17 |  | 0
Cd-Cl-ZIF-7-8 | 1.6659 | 2.27 | 3.87 | 1.704846 | 1.99 | 2.245 | 48701 | 92 | 48 | 112.411 | 1.2633 |  | 0.25 | 0.0627 | 0.25 | 0.0627 | 0.25 | 0.0627 | 4.438 | 4.438 | 5.996 | 81 | 81 | 117 | 3.78 | 3.78 | 3.54 | 15 | 15 | 35.45 | -0.2005 | -0.2005 | -0.1638 | Xe | 131.29 |  | 0.008 | 4.1 | 4.1 | 7.5e-21 |  | 0
Cd-Cl-ZIF-7-8 | 1.6659 | 2.27 | 3.85 | 1.696035 | 1.99 | 2.245 | 48701 | 92 | 48 | 112.411 | 1.2633 |  | 0.25 | 0.0627 | 0.25 | 0.0627 | 0.25 | 0.0627 | 4.438 | 4.438 | 5.996 | 81 | 81 | 117 | 3.78 | 3.78 | 3.54 | 15 | 15 | 35.45 | -0.2005 | -0.2005 | -0.1638 | SF6 | 146.06 |  | 0.21 | 5.13 | 5.1 |  |  | 0
Cd-Cl-ZIF-7-8 | 1.6659 | 2.27 |  | 0 | 1.99 | 2.245 | 48701 | 92 | 48 | 112.411 | 1.2633 |  | 0.25 | 0.0627 | 0.25 | 0.0627 | 0.25 | 0.0627 | 4.438 | 4.438 | 5.996 | 81 | 81 | 117 | 3.78 | 3.78 | 3.54 | 15 | 15 | 35.45 | -0.2005 | -0.2005 | -0.1638 | Rn | 222 |  | 0.008 | 4.2 | 4.2 | 1.36e-22 |  | 0
ZIF8_Mg | 1.657 | 3.56 | 3.6 | 1.011236 |  | 2.099 | 50877.44 | 71 | 12 | 24.305 | 1.3746 |  | 0.25 | 0.0627 | 0.25 | 0.0627 | 0.25 | 0.0627 | 4.438 | 4.438 | 4.438 | 81 | 81 | 81 | 3.78 | 3.78 | 3.78 | 15 | 15 | 15 | -0.2027 | -0.2027 | -0.2027 | He | 4.002 | 0.0001213599 | -0.39 | 2.66 | 2.6 | 4.16e-08 | 0.005865757 | 24401.55
ZIF8_Mg | 1.657 | 3.56 | 3.62 | 1.016854 |  | 2.099 | 50877.44 | 71 | 12 | 24.305 | 1.3746 |  | 0.25 | 0.0627 | 0.25 | 0.0627 | 0.25 | 0.0627 | 4.438 | 4.438 | 4.438 | 81 | 81 | 81 | 3.78 | 3.78 | 3.78 | 15 | 15 | 15 | -0.2027 | -0.2027 | -0.2027 | H2 | 2.01 | 0.0001082869 | -0.217 | 2.76 | 2.89 | 3e-08 | 0.009745199 | 29235.6
ZIF8_Mg | 1.657 | 3.56 |  | 0 |  | 2.099 | 50877.44 | 71 | 12 | 24.305 | 1.3746 |  | 0.25 | 0.0627 | 0.25 | 0.0627 | 0.25 | 0.0627 | 4.438 | 4.438 | 4.438 | 81 | 81 | 81 | 3.78 | 3.78 | 3.78 | 15 | 15 | 15 | -0.2027 | -0.2027 | -0.2027 | O2 | 31.999 | 1.540276e-05 | 0.022 | 2.94 | 3.46 | 3e-09 | 0.04574736 | 13724.21
ZIF8_Mg | 1.657 | 3.56 | 3.65 | 1.025281 |  | 2.099 | 50877.44 | 71 | 12 | 24.305 | 1.3746 |  | 0.25 | 0.0627 | 0.25 | 0.0627 | 0.25 | 0.0627 | 4.438 | 4.438 | 4.438 | 81 | 81 | 81 | 3.78 | 3.78 | 3.78 | 15 | 15 | 15 | -0.2027 | -0.2027 | -0.2027 | CO2 | 44.01 | 8.962509e-06 | 0.225 | 3.24 | 3.3 | 1.8e-09 | 0.2139171 | 38505.08
ZIF8_Mg | 1.657 | 3.56 | 3.73 | 1.047753 |  | 2.099 | 50877.44 | 71 | 12 | 24.305 | 1.3746 |  | 0.25 | 0.0627 | 0.25 | 0.0627 | 0.25 | 0.0627 | 4.438 | 4.438 | 4.438 | 81 | 81 | 81 | 3.78 | 3.78 | 3.78 | 15 | 15 | 15 | -0.2027 | -0.2027 | -0.2027 | N2 | 28 | 1.485995e-05 | 0.037 | 3.13 | 3.64 | 1.2e-09 | 0.04021624 | 4825.948
ZIF8_Mg | 1.657 | 3.56 | 3.82 | 1.073034 |  | 2.099 | 50877.44 | 71 | 12 | 24.305 | 1.3746 |  | 0.25 | 0.0627 | 0.25 | 0.0627 | 0.25 | 0.0627 | 4.438 | 4.438 | 4.438 | 81 | 81 | 81 | 3.78 | 3.78 | 3.78 | 15 | 15 | 15 | -0.2027 | -0.2027 | -0.2027 | CH4 | 16.04 | 1.632855e-05 | 0.011 | 3.25 | 3.8 | 5.8e-10 | 0.1223861 | 7098.395
ZIF8_Mg | 1.657 | 3.56 | 3.73 | 1.047753 |  | 2.099 | 50877.44 | 71 | 12 | 24.305 | 1.3746 |  | 0.25 | 0.0627 | 0.25 | 0.0627 | 0.25 | 0.0627 | 4.438 | 4.438 | 4.438 | 81 | 81 | 81 | 3.78 | 3.78 | 3.78 | 15 | 15 | 15 | -0.2027 | -0.2027 | -0.2027 | NO2 | 46.0055 |  | 0.834 | 3.22 | 3.3 | 1.08e-09
ZIF8_Mg | 1.657 | 3.56 | 3.82 | 1.073034 |  | 2.099 | 50877.44 | 71 | 12 | 24.305 | 1.3746 |  | 0.25 | 0.0627 | 0.25 | 0.0627 | 0.25 | 0.0627 | 4.438 | 4.438 | 4.438 | 81 | 81 | 81 | 3.78 | 3.78 | 3.78 | 15 | 15 | 15 | -0.2027 | -0.2027 | -0.2027 | SO2 | 64.066 |  | 0.251 | 3.55 | 4.1 | 1.08e-11
ZIF8_Mg | 1.657 | 3.56 | 3.84 | 1.078652 |  | 2.099 | 50877.44 | 71 | 12 | 24.305 | 1.3746 |  | 0.25 | 0.0627 | 0.25 | 0.0627 | 0.25 | 0.0627 | 4.438 | 4.438 | 4.438 | 81 | 81 | 81 | 3.78 | 3.78 | 3.78 | 15 | 15 | 15 | -0.2027 | -0.2027 | -0.2027 | ethylene | 28.05 | 8.59786e-06 | 0.087 | 3.59 | 3.9 | 1.2e-11 | 0.5190559 | 622.8671
ZIF8_Mg | 1.657 | 3.56 | 3.85 | 1.081461 |  | 2.099 | 50877.44 | 71 | 12 | 24.305 | 1.3746 |  | 0.25 | 0.0627 | 0.25 | 0.0627 | 0.25 | 0.0627 | 4.438 | 4.438 | 4.438 | 81 | 81 | 81 | 3.78 | 3.78 | 3.78 | 15 | 15 | 15 | -0.2027 | -0.2027 | -0.2027 | ethane | 30.07 | 7.467453e-06 | 0.099 | 3.72 | 4 | 2.25e-11 | 1.040121 | 2340.272
ZIF8_Mg | 1.657 | 3.56 | 3.92 | 1.101124 |  | 2.099 | 50877.44 | 71 | 12 | 24.305 | 1.3746 |  | 0.25 | 0.0627 | 0.25 | 0.0627 | 0.25 | 0.0627 | 4.438 | 4.438 | 4.438 | 81 | 81 | 81 | 3.78 | 3.78 | 3.78 | 15 | 15 | 15 | -0.2027 | -0.2027 | -0.2027 | propylene | 42.08 | 4.957849e-06 | 0.142 | 4.03 | 4.5 | 3e-12 | 3.044077 | 913.2231
ZIF8_Mg | 1.657 | 3.56 | 4.02 | 1.129213 |  | 2.099 | 50877.44 | 71 | 12 | 24.305 | 1.3746 |  | 0.25 | 0.0627 | 0.25 | 0.0627 | 0.25 | 0.0627 | 4.438 | 4.438 | 4.438 | 81 | 81 | 81 | 3.78 | 3.78 | 3.78 | 15 | 15 | 15 | -0.2027 | -0.2027 | -0.2027 | propane | 44.1 | 4.518784e-06 | 0.152 | 4.16 | 4.3 | 7.26e-13 | 5.3834 | 390.8348
ZIF8_Mg | 1.657 | 3.56 |  | 0 |  | 2.099 | 50877.44 | 71 | 12 | 24.305 | 1.3746 |  | 0.25 | 0.0627 | 0.25 | 0.0627 | 0.25 | 0.0627 | 4.438 | 4.438 | 4.438 | 81 | 81 | 81 | 3.78 | 3.78 | 3.78 | 15 | 15 | 15 | -0.2027 | -0.2027 | -0.2027 | butane | 58.12 | 2.913536e-06 | 0.2 | 4.52 | 4.5 | 3.4e-13
ZIF8_Mg | 1.657 | 3.56 |  | 0 |  | 2.099 | 50877.44 | 71 | 12 | 24.305 | 1.3746 |  | 0.25 | 0.0627 | 0.25 | 0.0627 | 0.25 | 0.0627 | 4.438 | 4.438 | 4.438 | 81 | 81 | 81 | 3.78 | 3.78 | 3.78 | 15 | 15 | 15 | -0.2027 | -0.2027 | -0.2027 | iso-butane | 58.12 | 3.145979e-06 | 0.183 | 4.8 | 4.42
ZIF8_Mg | 1.657 | 3.56 | 3.92 | 1.101124 |  | 2.099 | 50877.44 | 71 | 12 | 24.305 | 1.3746 |  | 0.25 | 0.0627 | 0.25 | 0.0627 | 0.25 | 0.0627 | 4.438 | 4.438 | 4.438 | 81 | 81 | 81 | 3.78 | 3.78 | 3.78 | 15 | 15 | 15 | -0.2027 | -0.2027 | -0.2027 | Kr | 83.8 |  | 0.005 | 4 | 3.69 | 9.98e-11 |  | 0
ZIF8_Mg | 1.657 | 3.56 | 4.02 | 1.129213 |  | 2.099 | 50877.44 | 71 | 12 | 24.305 | 1.3746 |  | 0.25 | 0.0627 | 0.25 | 0.0627 | 0.25 | 0.0627 | 4.438 | 4.438 | 4.438 | 81 | 81 | 81 | 3.78 | 3.78 | 3.78 | 15 | 15 | 15 | -0.2027 | -0.2027 | -0.2027 | Xe | 131.29 |  | 0.008 | 4.1 | 4.1 | 1e-12 |  | 0
ZIF8_Mg | 1.657 | 3.56 |  | 0 |  | 2.099 | 50877.44 | 71 | 12 | 24.305 | 1.3746 |  | 0.25 | 0.0627 | 0.25 | 0.0627 | 0.25 | 0.0627 | 4.438 | 4.438 | 4.438 | 81 | 81 | 81 | 3.78 | 3.78 | 3.78 | 15 | 15 | 15 | -0.2027 | -0.2027 | -0.2027 | SF6 | 146.06 |  | 0.21 | 5.13 | 5.1 |  |  | 0
ZIF8_Mg | 1.657 | 3.56 |  | 0 |  | 2.099 | 50877.44 | 71 | 12 | 24.305 | 1.3746 |  | 0.25 | 0.0627 | 0.25 | 0.0627 | 0.25 | 0.0627 | 4.438 | 4.438 | 4.438 | 81 | 81 | 81 | 3.78 | 3.78 | 3.78 | 15 | 15 | 15 | -0.2027 | -0.2027 | -0.2027 | Rn | 222 |  | 0.008 | 4.2 | 4.2 | 1.1e-13 |  | 0
ZIF8_Mn | 1.67 | 3.77 | 3.79 | 1.005305 |  | 2.143 | 48032.32 | 80 | 25 | 54.938 | 1.3032 |  | 0.25 | 0.0627 | 0.25 | 0.0627 | 0.25 | 0.0627 | 4.438 | 4.438 | 4.438 | 81 | 81 | 81 | 3.78 | 3.78 | 3.78 | 15 | 15 | 15 | -0.2011 | -0.2011 | -0.2011 | He | 4.002 | 0.0001213599 | -0.39 | 2.66 | 2.6 | 3e-08 |  | 0
ZIF8_Mn | 1.67 | 3.77 | 3.81 | 1.01061 |  | 2.143 | 48032.32 | 80 | 25 | 54.938 | 1.3032 |  | 0.25 | 0.0627 | 0.25 | 0.0627 | 0.25 | 0.0627 | 4.438 | 4.438 | 4.438 | 81 | 81 | 81 | 3.78 | 3.78 | 3.78 | 15 | 15 | 15 | -0.2011 | -0.2011 | -0.2011 | H2 | 2.01 | 0.0001082869 | -0.217 | 2.76 | 2.89 | 3e-08 | 0.009745199 | 29235.6
ZIF8_Mn | 1.67 | 3.77 |  | 0 |  | 2.143 | 48032.32 | 80 | 25 | 54.938 | 1.3032 |  | 0.25 | 0.0627 | 0.25 | 0.0627 | 0.25 | 0.0627 | 4.438 | 4.438 | 4.438 | 81 | 81 | 81 | 3.78 | 3.78 | 3.78 | 15 | 15 | 15 | -0.2011 | -0.2011 | -0.2011 | O2 | 31.999 | 1.540276e-05 | 0.022 | 2.94 | 3.46 | 2.94e-09 |  | 0
ZIF8_Mn | 1.67 | 3.77 | 3.84 | 1.018568 |  | 2.143 | 48032.32 | 80 | 25 | 54.938 | 1.3032 |  | 0.25 | 0.0627 | 0.25 | 0.0627 | 0.25 | 0.0627 | 4.438 | 4.438 | 4.438 | 81 | 81 | 81 | 3.78 | 3.78 | 3.78 | 15 | 15 | 15 | -0.2011 | -0.2011 | -0.2011 | CO2 | 44.01 | 8.962509e-06 | 0.225 | 3.24 | 3.3 | 2.8e-09 | 0.1829825 | 51235.1
ZIF8_Mn | 1.67 | 3.77 | 3.91 | 1.037135 |  | 2.143 | 48032.32 | 80 | 25 | 54.938 | 1.3032 |  | 0.25 | 0.0627 | 0.25 | 0.0627 | 0.25 | 0.0627 | 4.438 | 4.438 | 4.438 | 81 | 81 | 81 | 3.78 | 3.78 | 3.78 | 15 | 15 | 15 | -0.2011 | -0.2011 | -0.2011 | N2 | 28 | 1.485995e-05 | 0.037 | 3.13 | 3.64 | 2.8e-09 | 0.0376332 | 10537.3
ZIF8_Mn | 1.67 | 3.77 | 3.95 | 1.047745 |  | 2.143 | 48032.32 | 80 | 25 | 54.938 | 1.3032 |  | 0.25 | 0.0627 | 0.25 | 0.0627 | 0.25 | 0.0627 | 4.438 | 4.438 | 4.438 | 81 | 81 | 81 | 3.78 | 3.78 | 3.78 | 15 | 15 | 15 | -0.2011 | -0.2011 | -0.2011 | CH4 | 16.04 | 1.632855e-05 | 0.011 | 3.25 | 3.8 | 2.8e-09 | 0.1075889 | 30124.9
ZIF8_Mn | 1.67 | 3.77 | 3.97 | 1.05305 |  | 2.143 | 48032.32 | 80 | 25 | 54.938 | 1.3032 |  | 0.25 | 0.0627 | 0.25 | 0.0627 | 0.25 | 0.0627 | 4.438 | 4.438 | 4.438 | 81 | 81 | 81 | 3.78 | 3.78 | 3.78 | 15 | 15 | 15 | -0.2011 | -0.2011 | -0.2011 | NO2 | 46.0055 |  | 0.834 | 3.22 | 3.3 | 2.8e-09
ZIF8_Mn | 1.67 | 3.77 | 3.99 | 1.058355 |  | 2.143 | 48032.32 | 80 | 25 | 54.938 | 1.3032 |  | 0.25 | 0.0627 | 0.25 | 0.0627 | 0.25 | 0.0627 | 4.438 | 4.438 | 4.438 | 81 | 81 | 81 | 3.78 | 3.78 | 3.78 | 15 | 15 | 15 | -0.2011 | -0.2011 | -0.2011 | SO2 | 64.066 |  | 0.251 | 3.55 | 4.1 | 5e-10
ZIF8_Mn | 1.67 | 3.77 | 3.97 | 1.05305 |  | 2.143 | 48032.32 | 80 | 25 | 54.938 | 1.3032 |  | 0.25 | 0.0627 | 0.25 | 0.0627 | 0.25 | 0.0627 | 4.438 | 4.438 | 4.438 | 81 | 81 | 81 | 3.78 | 3.78 | 3.78 | 15 | 15 | 15 | -0.2011 | -0.2011 | -0.2011 | ethylene | 28.05 | 8.59786e-06 | 0.087 | 3.59 | 3.9 | 7.5e-10 |  | 0
ZIF8_Mn | 1.67 | 3.77 | 3.99 | 1.058355 |  | 2.143 | 48032.32 | 80 | 25 | 54.938 | 1.3032 |  | 0.25 | 0.0627 | 0.25 | 0.0627 | 0.25 | 0.0627 | 4.438 | 4.438 | 4.438 | 81 | 81 | 81 | 3.78 | 3.78 | 3.78 | 15 | 15 | 15 | -0.2011 | -0.2011 | -0.2011 | ethane | 30.07 | 7.467453e-06 | 0.099 | 3.72 | 4 | 6.8e-10 |  | 0
ZIF8_Mn | 1.67 | 3.77 | 3.99 | 1.058355 |  | 2.143 | 48032.32 | 80 | 25 | 54.938 | 1.3032 |  | 0.25 | 0.0627 | 0.25 | 0.0627 | 0.25 | 0.0627 | 4.438 | 4.438 | 4.438 | 81 | 81 | 81 | 3.78 | 3.78 | 3.78 | 15 | 15 | 15 | -0.2011 | -0.2011 | -0.2011 | propylene | 42.08 | 4.957849e-06 | 0.142 | 4.03 | 4.5 | 1.6e-10 |  | 0
ZIF8_Mn | 1.67 | 3.77 | 4.1 | 1.087533 |  | 2.143 | 48032.32 | 80 | 25 | 54.938 | 1.3032 |  | 0.25 | 0.0627 | 0.25 | 0.0627 | 0.25 | 0.0627 | 4.438 | 4.438 | 4.438 | 81 | 81 | 81 | 3.78 | 3.78 | 3.78 | 15 | 15 | 15 | -0.2011 | -0.2011 | -0.2011 | propane | 44.1 | 4.518784e-06 | 0.152 | 4.16 | 4.3 | 2.6e-12 |  | 0
ZIF8_Mn | 1.67 | 3.77 |  | 0 |  | 2.143 | 48032.32 | 80 | 25 | 54.938 | 1.3032 |  | 0.25 | 0.0627 | 0.25 | 0.0627 | 0.25 | 0.0627 | 4.438 | 4.438 | 4.438 | 81 | 81 | 81 | 3.78 | 3.78 | 3.78 | 15 | 15 | 15 | -0.2011 | -0.2011 | -0.2011 | butane | 58.12 | 2.913536e-06 | 0.2 | 4.52 | 4.5 | 5e-12 |  | 0
ZIF8_Mn | 1.67 | 3.77 | 3.99 | 1.058355 |  | 2.143 | 48032.32 | 80 | 25 | 54.938 | 1.3032 |  | 0.25 | 0.0627 | 0.25 | 0.0627 | 0.25 | 0.0627 | 4.438 | 4.438 | 4.438 | 81 | 81 | 81 | 3.78 | 3.78 | 3.78 | 15 | 15 | 15 | -0.2011 | -0.2011 | -0.2011 | Kr | 83.8 |  | 0.005 | 4 | 3.69 | 2e-09 |  | 0
ZIF8_Mn | 1.67 | 3.77 | 3.99 | 1.058355 |  | 2.143 | 48032.32 | 80 | 25 | 54.938 | 1.3032 |  | 0.25 | 0.0627 | 0.25 | 0.0627 | 0.25 | 0.0627 | 4.438 | 4.438 | 4.438 | 81 | 81 | 81 | 3.78 | 3.78 | 3.78 | 15 | 15 | 15 | -0.2011 | -0.2011 | -0.2011 | Xe | 131.29 |  | 0.008 | 4.1 | 4.1 | 8e-11 |  | 0
ZIF8_Mn | 1.67 | 3.77 | 4.1 | 1.087533 |  | 2.143 | 48032.32 | 80 | 25 | 54.938 | 1.3032 |  | 0.25 | 0.0627 | 0.25 | 0.0627 | 0.25 | 0.0627 | 4.438 | 4.438 | 4.438 | 81 | 81 | 81 | 3.78 | 3.78 | 3.78 | 15 | 15 | 15 | -0.2011 | -0.2011 | -0.2011 | SF6 | 146.06 |  | 0.21 | 5.13 | 5.1 |  |  | 0
ZIF8_Mn | 1.67 | 3.77 |  | 0 |  | 2.143 | 48032.32 | 80 | 25 | 54.938 | 1.3032 |  | 0.25 | 0.0627 | 0.25 | 0.0627 | 0.25 | 0.0627 | 4.438 | 4.438 | 4.438 | 81 | 81 | 81 | 3.78 | 3.78 | 3.78 | 15 | 15 | 15 | -0.2011 | -0.2011 | -0.2011 | Rn | 222 |  | 0.008 | 4.2 | 4.2 | 2.2e-11 |  | 0
Cd-Br-ZIF-7-8 | 1.67 | 2.2517 | 2.53 | 1.123596 | 1.99 | 2.245 | 48701 | 92 | 48 | 112.411 | 1.265 |  | 0.25 | 0.0627 | 0.25 | 0.0627 | 0.25 | 0.0627 | 4.438 | 4.438 | 5.996 | 81 | 81 | 117 | 3.78 | 3.78 | 3.85 | 15 | 15 | 79.9 | -0.2012 | -0.2012 | -0.1614 | He | 4.002 | 0.0001213599 | -0.39 | 2.66 | 2.6 | 2e-09 |  | 0
Cd-Br-ZIF-7-8 | 1.67 | 2.2517 | 2.77 | 1.230182 | 1.99 | 2.245 | 48701 | 92 | 48 | 112.411 | 1.265 |  | 0.25 | 0.0627 | 0.25 | 0.0627 | 0.25 | 0.0627 | 4.438 | 4.438 | 5.996 | 81 | 81 | 117 | 3.78 | 3.78 | 3.85 | 15 | 15 | 79.9 | -0.2012 | -0.2012 | -0.1614 | H2 | 2.01 | 0.0001082869 | -0.217 | 2.76 | 2.89 | 2e-09 | 0.00836856 | 1673.712
Cd-Br-ZIF-7-8 | 1.67 | 2.2517 | 3.01 | 1.336768 | 1.99 | 2.245 | 48701 | 92 | 48 | 112.411 | 1.265 |  | 0.25 | 0.0627 | 0.25 | 0.0627 | 0.25 | 0.0627 | 4.438 | 4.438 | 5.996 | 81 | 81 | 117 | 3.78 | 3.78 | 3.85 | 15 | 15 | 79.9 | -0.2012 | -0.2012 | -0.1614 | O2 | 31.999 | 1.540276e-05 | 0.022 | 2.94 | 3.46 | 3e-12 |  | 0
Cd-Br-ZIF-7-8 | 1.67 | 2.2517 | 3.025 | 1.343429 | 1.99 | 2.245 | 48701 | 92 | 48 | 112.411 | 1.265 |  | 0.25 | 0.0627 | 0.25 | 0.0627 | 0.25 | 0.0627 | 4.438 | 4.438 | 5.996 | 81 | 81 | 117 | 3.78 | 3.78 | 3.85 | 15 | 15 | 79.9 | -0.2012 | -0.2012 | -0.1614 | CO2 | 44.01 | 8.962509e-06 | 0.225 | 3.24 | 3.3 | 2.43e-12 | 0.4253274 | 103.3546
Cd-Br-ZIF-7-8 | 1.67 | 2.2517 | 3.19 | 1.416707 | 1.99 | 2.245 | 48701 | 92 | 48 | 112.411 | 1.265 |  | 0.25 | 0.0627 | 0.25 | 0.0627 | 0.25 | 0.0627 | 4.438 | 4.438 | 5.996 | 81 | 81 | 117 | 3.78 | 3.78 | 3.85 | 15 | 15 | 79.9 | -0.2012 | -0.2012 | -0.1614 | N2 | 28 | 1.485995e-05 | 0.037 | 3.13 | 3.64 | 1.18e-13 | 0.04985122 | 0.5882444
Cd-Br-ZIF-7-8 | 1.67 | 2.2517 | 3.478 | 1.544611 | 1.99 | 2.245 | 48701 | 92 | 48 | 112.411 | 1.265 |  | 0.25 | 0.0627 | 0.25 | 0.0627 | 0.25 | 0.0627 | 4.438 | 4.438 | 5.996 | 81 | 81 | 117 | 3.78 | 3.78 | 3.85 | 15 | 15 | 79.9 | -0.2012 | -0.2012 | -0.1614 | CH4 | 16.04 | 1.632855e-05 | 0.011 | 3.25 | 3.8 | 6.56e-16 | 0.2041243 | 0.01339055
Cd-Br-ZIF-7-8 | 1.67 | 2.2517 | 3.19 | 1.416707 | 1.99 | 2.245 | 48701 | 92 | 48 | 112.411 | 1.265 |  | 0.25 | 0.0627 | 0.25 | 0.0627 | 0.25 | 0.0627 | 4.438 | 4.438 | 5.996 | 81 | 81 | 117 | 3.78 | 3.78 | 3.85 | 15 | 15 | 79.9 | -0.2012 | -0.2012 | -0.1614 | NO2 | 46.0055 |  | 0.834 | 3.22 | 3.3 | 1.12e-13
Cd-Br-ZIF-7-8 | 1.67 | 2.2517 | 3.478 | 1.544611 | 1.99 | 2.245 | 48701 | 92 | 48 | 112.411 | 1.265 |  | 0.25 | 0.0627 | 0.25 | 0.0627 | 0.25 | 0.0627 | 4.438 | 4.438 | 5.996 | 81 | 81 | 117 | 3.78 | 3.78 | 3.85 | 15 | 15 | 79.9 | -0.2012 | -0.2012 | -0.1614 | SO2 | 64.066 |  | 0.251 | 3.55 | 4.1 | 9.99e-16
Cd-Br-ZIF-7-8 | 1.67 | 2.2517 | 3.515 | 1.561043 | 1.99 | 2.245 | 48701 | 92 | 48 | 112.411 | 1.265 |  | 0.25 | 0.0627 | 0.25 | 0.0627 | 0.25 | 0.0627 | 4.438 | 4.438 | 5.996 | 81 | 81 | 117 | 3.78 | 3.78 | 3.85 | 15 | 15 | 79.9 | -0.2012 | -0.2012 | -0.1614 | ethylene | 28.05 | 8.59786e-06 | 0.087 | 3.59 | 3.9 | 1e-16 |  | 0
Cd-Br-ZIF-7-8 | 1.67 | 2.2517 | 3.55 | 1.576587 | 1.99 | 2.245 | 48701 | 92 | 48 | 112.411 | 1.265 |  | 0.25 | 0.0627 | 0.25 | 0.0627 | 0.25 | 0.0627 | 4.438 | 4.438 | 5.996 | 81 | 81 | 117 | 3.78 | 3.78 | 3.85 | 15 | 15 | 79.9 | -0.2012 | -0.2012 | -0.1614 | ethane | 30.07 | 7.467453e-06 | 0.099 | 3.72 | 4 | 3.9e-17 |  | 0
Cd-Br-ZIF-7-8 | 1.67 | 2.2517 | 3.65 | 1.620997 | 1.99 | 2.245 | 48701 | 92 | 48 | 112.411 | 1.265 |  | 0.25 | 0.0627 | 0.25 | 0.0627 | 0.25 | 0.0627 | 4.438 | 4.438 | 5.996 | 81 | 81 | 117 | 3.78 | 3.78 | 3.85 | 15 | 15 | 79.9 | -0.2012 | -0.2012 | -0.1614 | propylene | 42.08 | 4.957849e-06 | 0.142 | 4.03 | 4.5 | 6.95e-19 |  | 0
Cd-Br-ZIF-7-8 | 1.67 | 2.2517 | 3.77 | 1.674291 | 1.99 | 2.245 | 48701 | 92 | 48 | 112.411 | 1.265 |  | 0.25 | 0.0627 | 0.25 | 0.0627 | 0.25 | 0.0627 | 4.438 | 4.438 | 5.996 | 81 | 81 | 117 | 3.78 | 3.78 | 3.85 | 15 | 15 | 79.9 | -0.2012 | -0.2012 | -0.1614 | propane | 44.1 | 4.518784e-06 | 0.152 | 4.16 | 4.3 | 1.68e-20 |  | 0
Cd-Br-ZIF-7-8 | 1.67 | 2.2517 |  | 0 | 1.99 | 2.245 | 48701 | 92 | 48 | 112.411 | 1.265 |  | 0.25 | 0.0627 | 0.25 | 0.0627 | 0.25 | 0.0627 | 4.438 | 4.438 | 5.996 | 81 | 81 | 117 | 3.78 | 3.78 | 3.85 | 15 | 15 | 79.9 | -0.2012 | -0.2012 | -0.1614 | butane | 58.12 | 2.913536e-06 | 0.2 | 4.52 | 4.5 |  |  | 0
Cd-Br-ZIF-7-8 | 1.67 | 2.2517 |  | 0 | 1.99 | 2.245 | 48701 | 92 | 48 | 112.411 | 1.265 |  | 0.25 | 0.0627 | 0.25 | 0.0627 | 0.25 | 0.0627 | 4.438 | 4.438 | 5.996 | 81 | 81 | 117 | 3.78 | 3.78 | 3.85 | 15 | 15 | 79.9 | -0.2012 | -0.2012 | -0.1614 | iso-butane | 58.12 | 3.145979e-06 | 0.183 | 4.8 | 4.42
Cd-Br-ZIF-7-8 | 1.67 | 2.2517 | 3.65 | 1.620997 | 1.99 | 2.245 | 48701 | 92 | 48 | 112.411 | 1.265 |  | 0.25 | 0.0627 | 0.25 | 0.0627 | 0.25 | 0.0627 | 4.438 | 4.438 | 5.996 | 81 | 81 | 117 | 3.78 | 3.78 | 3.85 | 15 | 15 | 79.9 | -0.2012 | -0.2012 | -0.1614 | Kr | 83.8 |  | 0.005 | 4 | 3.69 | 6.1e-18 |  | 0
Cd-Br-ZIF-7-8 | 1.67 | 2.2517 | 3.77 | 1.674291 | 1.99 | 2.245 | 48701 | 92 | 48 | 112.411 | 1.265 |  | 0.25 | 0.0627 | 0.25 | 0.0627 | 0.25 | 0.0627 | 4.438 | 4.438 | 5.996 | 81 | 81 | 117 | 3.78 | 3.78 | 3.85 | 15 | 15 | 79.9 | -0.2012 | -0.2012 | -0.1614 | Xe | 131.29 |  | 0.008 | 4.1 | 4.1 | 6.7e-20 |  | 0
Cd-Br-ZIF-7-8 | 1.67 | 2.2517 |  | 0 | 1.99 | 2.245 | 48701 | 92 | 48 | 112.411 | 1.265 |  | 0.25 | 0.0627 | 0.25 | 0.0627 | 0.25 | 0.0627 | 4.438 | 4.438 | 5.996 | 81 | 81 | 117 | 3.78 | 3.78 | 3.85 | 15 | 15 | 79.9 | -0.2012 | -0.2012 | -0.1614 | SF6 | 146.06 |  | 0.21 | 5.13 | 5.1 |  |  | 0
Cd-Br-ZIF-7-8 | 1.67 | 2.2517 |  | 0 | 1.99 | 2.245 | 48701 | 92 | 48 | 112.411 | 1.265 |  | 0.25 | 0.0627 | 0.25 | 0.0627 | 0.25 | 0.0627 | 4.438 | 4.438 | 5.996 | 81 | 81 | 117 | 3.78 | 3.78 | 3.85 | 15 | 15 | 79.9 | -0.2012 | -0.2012 | -0.1614 | Rn | 222 |  | 0.008 | 4.2 | 4.2 | 3.7e-23 |  | 0
Cl-ZIF-8 | 1.7 | 3.58 | 3.6 | 1.005587 |  | 2.049 | 51630.56 | 74 | 30 | 65.38 | 1.4803 |  | 0.25 | 0.0627 | 0.25 | 0.0627 | 0.25 | 0.0627 | 4.438 | 4.438 | 4.438 | 81 | 81 | 81 | 3.54 | 3.54 | 3.54 | 35.45 | 35.45 | 35.45 | -0.2492 | -0.2492 | -0.2492 | He | 4.002 | 0.0001213599 | -0.39 | 2.66 | 2.6 | 3e-08 |  | 0
Cl-ZIF-8 | 1.7 | 3.58 | 3.6 | 1.005587 |  | 2.049 | 51630.56 | 74 | 30 | 65.38 | 1.4803 |  | 0.25 | 0.0627 | 0.25 | 0.0627 | 0.25 | 0.0627 | 4.438 | 4.438 | 4.438 | 81 | 81 | 81 | 3.54 | 3.54 | 3.54 | 35.45 | 35.45 | 35.45 | -0.2492 | -0.2492 | -0.2492 | H2 | 2.01 | 0.0001082869 | -0.217 | 2.76 | 2.89 | 2.2e-08 | 0.01049819 | 23096.02
Cl-ZIF-8 | 1.7 | 3.58 | 3.67 | 1.02514 |  | 2.049 | 51630.56 | 74 | 30 | 65.38 | 1.4803 |  | 0.25 | 0.0627 | 0.25 | 0.0627 | 0.25 | 0.0627 | 4.438 | 4.438 | 4.438 | 81 | 81 | 81 | 3.54 | 3.54 | 3.54 | 35.45 | 35.45 | 35.45 | -0.2492 | -0.2492 | -0.2492 | O2 | 31.999 | 1.540276e-05 | 0.022 | 2.94 | 3.46 | 2.3e-09 |  | 0
Cl-ZIF-8 | 1.7 | 3.58 | 3.71 | 1.036313 |  | 2.049 | 51630.56 | 74 | 30 | 65.38 | 1.4803 |  | 0.25 | 0.0627 | 0.25 | 0.0627 | 0.25 | 0.0627 | 4.438 | 4.438 | 4.438 | 81 | 81 | 81 | 3.54 | 3.54 | 3.54 | 35.45 | 35.45 | 35.45 | -0.2492 | -0.2492 | -0.2492 | CO2 | 44.01 | 8.962509e-06 | 0.225 | 3.24 | 3.3 | 3.05e-10 | 0.3148758 | 9603.712
Cl-ZIF-8 | 1.7 | 3.58 | 3.76 | 1.050279 |  | 2.049 | 51630.56 | 74 | 30 | 65.38 | 1.4803 |  | 0.25 | 0.0627 | 0.25 | 0.0627 | 0.25 | 0.0627 | 4.438 | 4.438 | 4.438 | 81 | 81 | 81 | 3.54 | 3.54 | 3.54 | 35.45 | 35.45 | 35.45 | -0.2492 | -0.2492 | -0.2492 | N2 | 28 | 1.485995e-05 | 0.037 | 3.13 | 3.64 | 2.64e-10 | 0.04664934 | 1231.543
Cl-ZIF-8 | 1.7 | 3.58 | 3.85 | 1.075419 |  | 2.049 | 51630.56 | 74 | 30 | 65.38 | 1.4803 |  | 0.25 | 0.0627 | 0.25 | 0.0627 | 0.25 | 0.0627 | 4.438 | 4.438 | 4.438 | 81 | 81 | 81 | 3.54 | 3.54 | 3.54 | 35.45 | 35.45 | 35.45 | -0.2492 | -0.2492 | -0.2492 | CH4 | 16.04 | 1.632855e-05 | 0.011 | 3.25 | 3.8 | 1.61e-10 | 0.1436362 | 2312.543
Cl-ZIF-8 | 1.7 | 3.58 | 3.76 | 1.050279 |  | 2.049 | 51630.56 | 74 | 30 | 65.38 | 1.4803 |  | 0.25 | 0.0627 | 0.25 | 0.0627 | 0.25 | 0.0627 | 4.438 | 4.438 | 4.438 | 81 | 81 | 81 | 3.54 | 3.54 | 3.54 | 35.45 | 35.45 | 35.45 | -0.2492 | -0.2492 | -0.2492 | NO2 | 46.0055 |  | 0.834 | 3.22 | 3.3 | 6.39e-10
Cl-ZIF-8 | 1.7 | 3.58 | 3.85 | 1.075419 |  | 2.049 | 51630.56 | 74 | 30 | 65.38 | 1.4803 |  | 0.25 | 0.0627 | 0.25 | 0.0627 | 0.25 | 0.0627 | 4.438 | 4.438 | 4.438 | 81 | 81 | 81 | 3.54 | 3.54 | 3.54 | 35.45 | 35.45 | 35.45 | -0.2492 | -0.2492 | -0.2492 | SO2 | 64.066 |  | 0.251 | 3.55 | 4.1 | 9.48e-12
Cl-ZIF-8 | 1.7 | 3.58 | 3.92 | 1.094972 |  | 2.049 | 51630.56 | 74 | 30 | 65.38 | 1.4803 |  | 0.25 | 0.0627 | 0.25 | 0.0627 | 0.25 | 0.0627 | 4.438 | 4.438 | 4.438 | 81 | 81 | 81 | 3.54 | 3.54 | 3.54 | 35.45 | 35.45 | 35.45 | -0.2492 | -0.2492 | -0.2492 | ethylene | 28.05 | 8.59786e-06 | 0.087 | 3.59 | 3.9 | 2.09e-11 |  | 0
Cl-ZIF-8 | 1.7 | 3.58 | 3.9 | 1.089385 |  | 2.049 | 51630.56 | 74 | 30 | 65.38 | 1.4803 |  | 0.25 | 0.0627 | 0.25 | 0.0627 | 0.25 | 0.0627 | 4.438 | 4.438 | 4.438 | 81 | 81 | 81 | 3.54 | 3.54 | 3.54 | 35.45 | 35.45 | 35.45 | -0.2492 | -0.2492 | -0.2492 | ethane | 30.07 | 7.467453e-06 | 0.099 | 3.72 | 4 | 3.25e-11 |  | 0
Cl-ZIF-8 | 1.7 | 3.58 | 4.01 | 1.120112 |  | 2.049 | 51630.56 | 74 | 30 | 65.38 | 1.4803 |  | 0.25 | 0.0627 | 0.25 | 0.0627 | 0.25 | 0.0627 | 4.438 | 4.438 | 4.438 | 81 | 81 | 81 | 3.54 | 3.54 | 3.54 | 35.45 | 35.45 | 35.45 | -0.2492 | -0.2492 | -0.2492 | propylene | 42.08 | 4.957849e-06 | 0.142 | 4.03 | 4.5 | 2.93e-12 |  | 0
Cl-ZIF-8 | 1.7 | 3.58 | 4.19 | 1.170391 |  | 2.049 | 51630.56 | 74 | 30 | 65.38 | 1.4803 |  | 0.25 | 0.0627 | 0.25 | 0.0627 | 0.25 | 0.0627 | 4.438 | 4.438 | 4.438 | 81 | 81 | 81 | 3.54 | 3.54 | 3.54 | 35.45 | 35.45 | 35.45 | -0.2492 | -0.2492 | -0.2492 | propane | 44.1 | 4.518784e-06 | 0.152 | 4.16 | 4.3 | 5.86e-13 |  | 0
Cl-ZIF-8 | 1.7 | 3.58 | 4.2 | 1.173184 |  | 2.049 | 51630.56 | 74 | 30 | 65.38 | 1.4803 |  | 0.25 | 0.0627 | 0.25 | 0.0627 | 0.25 | 0.0627 | 4.438 | 4.438 | 4.438 | 81 | 81 | 81 | 3.54 | 3.54 | 3.54 | 35.45 | 35.45 | 35.45 | -0.2492 | -0.2492 | -0.2492 | butane | 58.12 | 2.913536e-06 | 0.2 | 4.52 | 4.5 | 5.4e-13 |  | 0
Cl-ZIF-8 | 1.7 | 3.58 | 4.96 | 1.385475 |  | 2.049 | 51630.56 | 74 | 30 | 65.38 | 1.4803 |  | 0.25 | 0.0627 | 0.25 | 0.0627 | 0.25 | 0.0627 | 4.438 | 4.438 | 4.438 | 81 | 81 | 81 | 3.54 | 3.54 | 3.54 | 35.45 | 35.45 | 35.45 | -0.2492 | -0.2492 | -0.2492 | isobutane | 58.12 | 3.145979e-06 | 0.183 | 4.8 | 4.42 | 6.5e-18 |  | 0
Cl-ZIF-8 | 1.7 | 3.58 | 4.01 | 1.120112 |  | 2.049 | 51630.56 | 74 | 30 | 65.38 | 1.4803 |  | 0.25 | 0.0627 | 0.25 | 0.0627 | 0.25 | 0.0627 | 4.438 | 4.438 | 4.438 | 81 | 81 | 81 | 3.54 | 3.54 | 3.54 | 35.45 | 35.45 | 35.45 | -0.2492 | -0.2492 | -0.2492 | Kr | 83.8 |  | 0.005 | 4 | 3.69 | 1.8e-10 |  | 0
Cl-ZIF-8 | 1.7 | 3.58 | 4.19 | 1.170391 |  | 2.049 | 51630.56 | 74 | 30 | 65.38 | 1.4803 |  | 0.25 | 0.0627 | 0.25 | 0.0627 | 0.25 | 0.0627 | 4.438 | 4.438 | 4.438 | 81 | 81 | 81 | 3.54 | 3.54 | 3.54 | 35.45 | 35.45 | 35.45 | -0.2492 | -0.2492 | -0.2492 | Xe | 131.29 |  | 0.008 | 4.1 | 4.1 | 3.2e-12 |  | 0
Cl-ZIF-8 | 1.7 | 3.58 | 4.2 | 1.173184 |  | 2.049 | 51630.56 | 74 | 30 | 65.38 | 1.4803 |  | 0.25 | 0.0627 | 0.25 | 0.0627 | 0.25 | 0.0627 | 4.438 | 4.438 | 4.438 | 81 | 81 | 81 | 3.54 | 3.54 | 3.54 | 35.45 | 35.45 | 35.45 | -0.2492 | -0.2492 | -0.2492 | SF6 | 146.06 |  | 0.21 | 5.13 | 5.1 |  |  | 0
Cl-ZIF-8 | 1.7 | 3.58 | 4.96 | 1.385475 |  | 2.049 | 51630.56 | 74 | 30 | 65.38 | 1.4803 |  | 0.25 | 0.0627 | 0.25 | 0.0627 | 0.25 | 0.0627 | 4.438 | 4.438 | 4.438 | 81 | 81 | 81 | 3.54 | 3.54 | 3.54 | 35.45 | 35.45 | 35.45 | -0.2492 | -0.2492 | -0.2492 | Rn | 222 |  | 0.008 | 4.2 | 4.2 | 1.6e-12 |  | 0
Im-ZIF-8 (3) | 1.6991 | 3.6 | 3.63729 | 1.010358 | 1.99 | 2.048 | 52802 | 74 | 30 | 65.38 | 1.343 |  | 0.25 | 0.0627 | 0.25 | 0.0627 | 0.25 | 0.0627 | 4.438 | 4.438 | 4.438 | 81 | 81 | 81 | 2.278 | 2.278 | 2.278 | 1 | 1 | 1 | -0.009 | -0.009 | -0.009 | He | 4.002 | 0.0001213599 | -0.39 | 2.66 | 2.6 | 3.2e-08 |  | 0
Im-ZIF-8 (3) | 1.6991 | 3.6 | 3.65448 | 1.015133 | 1.99 | 2.048 | 52802 | 74 | 30 | 65.38 | 1.343 |  | 0.25 | 0.0627 | 0.25 | 0.0627 | 0.25 | 0.0627 | 4.438 | 4.438 | 4.438 | 81 | 81 | 81 | 2.278 | 2.278 | 2.278 | 1 | 1 | 1 | -0.009 | -0.009 | -0.009 | H2 | 2.01 | 0.0001082869 | -0.217 | 2.76 | 2.89 | 2.6e-08 |  | 0
Im-ZIF-8 (3) | 1.6991 | 3.6 | 3.81 | 1.058333 | 1.99 | 2.048 | 52802 | 74 | 30 | 65.38 | 1.343 |  | 0.25 | 0.0627 | 0.25 | 0.0627 | 0.25 | 0.0627 | 4.438 | 4.438 | 4.438 | 81 | 81 | 81 | 2.278 | 2.278 | 2.278 | 1 | 1 | 1 | -0.009 | -0.009 | -0.009 | O2 | 31.999 | 1.540276e-05 | 0.022 | 2.94 | 3.46 | 4.3e-09 |  | 0
Im-ZIF-8 (3) | 1.6991 | 3.6 | 3.8 | 1.055556 | 1.99 | 2.048 | 52802 | 74 | 30 | 65.38 | 1.343 |  | 0.25 | 0.0627 | 0.25 | 0.0627 | 0.25 | 0.0627 | 4.438 | 4.438 | 4.438 | 81 | 81 | 81 | 2.278 | 2.278 | 2.278 | 1 | 1 | 1 | -0.009 | -0.009 | -0.009 | CO2 | 44.01 | 8.962509e-06 | 0.225 | 3.24 | 3.3 | 1.5e-09 |  | 0
Im-ZIF-8 (3) | 1.6991 | 3.6 | 3.86 | 1.072222 | 1.99 | 2.048 | 52802 | 74 | 30 | 65.38 | 1.343 |  | 0.25 | 0.0627 | 0.25 | 0.0627 | 0.25 | 0.0627 | 4.438 | 4.438 | 4.438 | 81 | 81 | 81 | 2.278 | 2.278 | 2.278 | 1 | 1 | 1 | -0.009 | -0.009 | -0.009 | N2 | 28 | 1.485995e-05 | 0.037 | 3.13 | 3.64 | 1.4e-09 |  | 0
Im-ZIF-8 (3) | 1.6991 | 3.6 | 3.92 | 1.088889 | 1.99 | 2.048 | 52802 | 74 | 30 | 65.38 | 1.343 |  | 0.25 | 0.0627 | 0.25 | 0.0627 | 0.25 | 0.0627 | 4.438 | 4.438 | 4.438 | 81 | 81 | 81 | 2.278 | 2.278 | 2.278 | 1 | 1 | 1 | -0.009 | -0.009 | -0.009 | CH4 | 16.04 | 1.632855e-05 | 0.011 | 3.25 | 3.8 | 7.79e-10 |  | 0
Im-ZIF-8 (3) | 1.6991 | 3.6 | 3.86 | 1.072222 | 1.99 | 2.048 | 52802 | 74 | 30 | 65.38 | 1.343 |  | 0.25 | 0.0627 | 0.25 | 0.0627 | 0.25 | 0.0627 | 4.438 | 4.438 | 4.438 | 81 | 81 | 81 | 2.278 | 2.278 | 2.278 | 1 | 1 | 1 | -0.009 | -0.009 | -0.009 | NO2 | 46.0055 |  | 0.834 | 3.22 | 3.3 | 1.65e-09
Im-ZIF-8 (3) | 1.6991 | 3.6 | 3.92 | 1.088889 | 1.99 | 2.048 | 52802 | 74 | 30 | 65.38 | 1.343 |  | 0.25 | 0.0627 | 0.25 | 0.0627 | 0.25 | 0.0627 | 4.438 | 4.438 | 4.438 | 81 | 81 | 81 | 2.278 | 2.278 | 2.278 | 1 | 1 | 1 | -0.009 | -0.009 | -0.009 | SO2 | 64.066 |  | 0.251 | 3.55 | 4.1 | 1.25e-10
Im-ZIF-8 (3) | 1.6991 | 3.6 | 3.94 | 1.094444 | 1.99 | 2.048 | 52802 | 74 | 30 | 65.38 | 1.343 |  | 0.25 | 0.0627 | 0.25 | 0.0627 | 0.25 | 0.0627 | 4.438 | 4.438 | 4.438 | 81 | 81 | 81 | 2.278 | 2.278 | 2.278 | 1 | 1 | 1 | -0.009 | -0.009 | -0.009 | ethylene | 28.05 | 8.59786e-06 | 0.087 | 3.59 | 3.9 | 2.48e-10 |  | 0
Im-ZIF-8 (3) | 1.6991 | 3.6 | 3.95 | 1.097222 | 1.99 | 2.048 | 52802 | 74 | 30 | 65.38 | 1.343 |  | 0.25 | 0.0627 | 0.25 | 0.0627 | 0.25 | 0.0627 | 4.438 | 4.438 | 4.438 | 81 | 81 | 81 | 2.278 | 2.278 | 2.278 | 1 | 1 | 1 | -0.009 | -0.009 | -0.009 | ethane | 30.07 | 7.467453e-06 | 0.099 | 3.72 | 4 | 9.9e-11 |  | 0
Im-ZIF-8 (3) | 1.6991 | 3.6 | 4.02 | 1.116667 | 1.99 | 2.048 | 52802 | 74 | 30 | 65.38 | 1.343 |  | 0.25 | 0.0627 | 0.25 | 0.0627 | 0.25 | 0.0627 | 4.438 | 4.438 | 4.438 | 81 | 81 | 81 | 2.278 | 2.278 | 2.278 | 1 | 1 | 1 | -0.009 | -0.009 | -0.009 | propylene | 42.08 | 4.957849e-06 | 0.142 | 4.03 | 4.5 | 4.7e-11 |  | 0
Im-ZIF-8 (3) | 1.6991 | 3.6 | 4.1 | 1.138889 | 1.99 | 2.048 | 52802 | 74 | 30 | 65.38 | 1.343 |  | 0.25 | 0.0627 | 0.25 | 0.0627 | 0.25 | 0.0627 | 4.438 | 4.438 | 4.438 | 81 | 81 | 81 | 2.278 | 2.278 | 2.278 | 1 | 1 | 1 | -0.009 | -0.009 | -0.009 | propane | 44.1 | 4.518784e-06 | 0.152 | 4.16 | 4.3 | 1.4e-12 |  | 0
Im-ZIF-8 (3) | 1.6991 | 3.6 | 4.11 | 1.141667 | 1.99 | 2.048 | 52802 | 74 | 30 | 65.38 | 1.343 |  | 0.25 | 0.0627 | 0.25 | 0.0627 | 0.25 | 0.0627 | 4.438 | 4.438 | 4.438 | 81 | 81 | 81 | 2.278 | 2.278 | 2.278 | 1 | 1 | 1 | -0.009 | -0.009 | -0.009 | butane | 58.12 | 2.913536e-06 | 0.2 | 4.52 | 4.5 | 6e-12 |  | 0
Im-ZIF-8 (3) | 1.6991 | 3.6 | 4.57 | 1.269444 | 1.99 | 2.048 | 52802 | 74 | 30 | 65.38 | 1.343 |  | 0.25 | 0.0627 | 0.25 | 0.0627 | 0.25 | 0.0627 | 4.438 | 4.438 | 4.438 | 81 | 81 | 81 | 2.278 | 2.278 | 2.278 | 1 | 1 | 1 | -0.009 | -0.009 | -0.009 | iso-butane | 58.12 | 3.1e-06 | 0.183 | 4.8 | 4.42 | 2.31e-20 |  | 0
Im-ZIF-8 (3) | 1.6991 | 3.6 | 4.02 | 1.116667 | 1.99 | 2.048 | 52802 | 74 | 30 | 65.38 | 1.343 |  | 0.25 | 0.0627 | 0.25 | 0.0627 | 0.25 | 0.0627 | 4.438 | 4.438 | 4.438 | 81 | 81 | 81 | 2.278 | 2.278 | 2.278 | 1 | 1 | 1 | -0.009 | -0.009 | -0.009 | Kr | 83.8 |  | 0.005 | 4 | 3.69 | 8e-10 |  | 0
Im-ZIF-8 (3) | 1.6991 | 3.6 | 4.1 | 1.138889 | 1.99 | 2.048 | 52802 | 74 | 30 | 65.38 | 1.343 |  | 0.25 | 0.0627 | 0.25 | 0.0627 | 0.25 | 0.0627 | 4.438 | 4.438 | 4.438 | 81 | 81 | 81 | 2.278 | 2.278 | 2.278 | 1 | 1 | 1 | -0.009 | -0.009 | -0.009 | Xe | 131.29 |  | 0.008 | 4.1 | 4.1 | 5.2e-12 |  | 0
Im-ZIF-8 (3) | 1.6991 | 3.6 | 4.11 | 1.141667 | 1.99 | 2.048 | 52802 | 74 | 30 | 65.38 | 1.343 |  | 0.25 | 0.0627 | 0.25 | 0.0627 | 0.25 | 0.0627 | 4.438 | 4.438 | 4.438 | 81 | 81 | 81 | 2.278 | 2.278 | 2.278 | 1 | 1 | 1 | -0.009 | -0.009 | -0.009 | SF6 | 146.06 |  | 0.21 | 5.13 | 5.1 |  |  | 0
Im-ZIF-8 (3) | 1.6991 | 3.6 | 4.57 | 1.269444 | 1.99 | 2.048 | 52802 | 74 | 30 | 65.38 | 1.343 |  | 0.25 | 0.0627 | 0.25 | 0.0627 | 0.25 | 0.0627 | 4.438 | 4.438 | 4.438 | 81 | 81 | 81 | 2.278 | 2.278 | 2.278 | 1 | 1 | 1 | -0.009 | -0.009 | -0.009 | Rn | 222 |  | 0.008 | 4.2 | 4.2 | 1.5e-12 |  | 0
Br-ZIF8-Co | 1.718 | 3.76 |  | 0 |  | 2.046 | 58324.96 | 72 | 27 | 58.93 | 1.3962 |  | 0.25 | 0.0627 | 0.25 | 0.0627 | 0.25 | 0.0627 | 4.438 | 4.438 | 4.438 | 81 | 81 | 81 | 3.85 | 3.85 | 3.85 | 79.9 | 79.9 | 79.9 | -0.2418 | -0.2418 | -0.2418 | He | 4.002 | 0.0001213599 | -0.39 | 2.66 | 2.6 | 5e-08 |  | 0
Br-ZIF8-Co | 1.718 | 3.76 |  | 0 |  | 2.046 | 58324.96 | 72 | 27 | 58.93 | 1.3962 |  | 0.25 | 0.0627 | 0.25 | 0.0627 | 0.25 | 0.0627 | 4.438 | 4.438 | 4.438 | 81 | 81 | 81 | 3.85 | 3.85 | 3.85 | 79.9 | 79.9 | 79.9 | -0.2418 | -0.2418 | -0.2418 | H2 | 2.01 | 0.0001082869 | -0.217 | 2.76 | 2.89 | 5e-08 | 0.01 | 50000
Br-ZIF8-Co | 1.718 | 3.76 |  | 0 |  | 2.046 | 58324.96 | 72 | 27 | 58.93 | 1.3962 |  | 0.25 | 0.0627 | 0.25 | 0.0627 | 0.25 | 0.0627 | 4.438 | 4.438 | 4.438 | 81 | 81 | 81 | 3.85 | 3.85 | 3.85 | 79.9 | 79.9 | 79.9 | -0.2418 | -0.2418 | -0.2418 | O2 | 31.999 | 1.540276e-05 | 0.022 | 2.94 | 3.46 | 7.7e-09 |  | 0
Br-ZIF8-Co | 1.718 | 3.76 | 3.8 | 1.010638 |  | 2.046 | 58324.96 | 72 | 27 | 58.93 | 1.3962 |  | 0.25 | 0.0627 | 0.25 | 0.0627 | 0.25 | 0.0627 | 4.438 | 4.438 | 4.438 | 81 | 81 | 81 | 3.85 | 3.85 | 3.85 | 79.9 | 79.9 | 79.9 | -0.2418 | -0.2418 | -0.2418 | CO2 | 44.01 | 8.962509e-06 | 0.225 | 3.24 | 3.3 | 1e-09 | 0.4838247 | 48382.47
Br-ZIF8-Co | 1.718 | 3.76 | 3.82 | 1.015957 |  | 2.046 | 58324.96 | 72 | 27 | 58.93 | 1.3962 |  | 0.25 | 0.0627 | 0.25 | 0.0627 | 0.25 | 0.0627 | 4.438 | 4.438 | 4.438 | 81 | 81 | 81 | 3.85 | 3.85 | 3.85 | 79.9 | 79.9 | 79.9 | -0.2418 | -0.2418 | -0.2418 | N2 | 28 | 1.485995e-05 | 0.037 | 3.13 | 3.64 | 1.11e-09 | 0.05043865 | 5598.69
Br-ZIF8-Co | 1.718 | 3.76 | 3.89 | 1.034574 |  | 2.046 | 58324.96 | 72 | 27 | 58.93 | 1.3962 |  | 0.25 | 0.0627 | 0.25 | 0.0627 | 0.25 | 0.0627 | 4.438 | 4.438 | 4.438 | 81 | 81 | 81 | 3.85 | 3.85 | 3.85 | 79.9 | 79.9 | 79.9 | -0.2418 | -0.2418 | -0.2418 | CH4 | 16.04 | 1.632855e-05 | 0.011 | 3.25 | 3.8 | 1e-09 | 0.1602319 | 16023.19
Br-ZIF8-Co | 1.718 | 3.76 | 3.82 | 1.015957 |  | 2.046 | 58324.96 | 72 | 27 | 58.93 | 1.3962 |  | 0.25 | 0.0627 | 0.25 | 0.0627 | 0.25 | 0.0627 | 4.438 | 4.438 | 4.438 | 81 | 81 | 81 | 3.85 | 3.85 | 3.85 | 79.9 | 79.9 | 79.9 | -0.2418 | -0.2418 | -0.2418 | NO2 | 46.0055 |  | 0.834 | 3.22 | 3.3 | 1.94e-09
Br-ZIF8-Co | 1.718 | 3.76 | 3.89 | 1.034574 |  | 2.046 | 58324.96 | 72 | 27 | 58.93 | 1.3962 |  | 0.25 | 0.0627 | 0.25 | 0.0627 | 0.25 | 0.0627 | 4.438 | 4.438 | 4.438 | 81 | 81 | 81 | 3.85 | 3.85 | 3.85 | 79.9 | 79.9 | 79.9 | -0.2418 | -0.2418 | -0.2418 | SO2 | 64.066 |  | 0.251 | 3.55 | 4.1 | 2.07e-11
Br-ZIF8-Co | 1.718 | 3.76 | 3.87 | 1.029255 |  | 2.046 | 58324.96 | 72 | 27 | 58.93 | 1.3962 |  | 0.25 | 0.0627 | 0.25 | 0.0627 | 0.25 | 0.0627 | 4.438 | 4.438 | 4.438 | 81 | 81 | 81 | 3.85 | 3.85 | 3.85 | 79.9 | 79.9 | 79.9 | -0.2418 | -0.2418 | -0.2418 | ethylene | 28.05 | 8.59786e-06 | 0.087 | 3.59 | 3.9 | 6.34e-10 |  | 0
Br-ZIF8-Co | 1.718 | 3.76 | 3.88 | 1.031915 |  | 2.046 | 58324.96 | 72 | 27 | 58.93 | 1.3962 |  | 0.25 | 0.0627 | 0.25 | 0.0627 | 0.25 | 0.0627 | 4.438 | 4.438 | 4.438 | 81 | 81 | 81 | 3.85 | 3.85 | 3.85 | 79.9 | 79.9 | 79.9 | -0.2418 | -0.2418 | -0.2418 | ethane | 30.07 | 7.467453e-06 | 0.099 | 3.72 | 4 | 3.8e-10 |  | 0
Br-ZIF8-Co | 1.718 | 3.76 | 3.93 | 1.045213 |  | 2.046 | 58324.96 | 72 | 27 | 58.93 | 1.3962 |  | 0.25 | 0.0627 | 0.25 | 0.0627 | 0.25 | 0.0627 | 4.438 | 4.438 | 4.438 | 81 | 81 | 81 | 3.85 | 3.85 | 3.85 | 79.9 | 79.9 | 79.9 | -0.2418 | -0.2418 | -0.2418 | propylene | 42.08 | 4.957849e-06 | 0.142 | 4.03 | 4.5 | 5.34e-11 |  | 0
Br-ZIF8-Co | 1.718 | 3.76 | 3.99 | 1.06117 |  | 2.046 | 58324.96 | 72 | 27 | 58.93 | 1.3962 |  | 0.25 | 0.0627 | 0.25 | 0.0627 | 0.25 | 0.0627 | 4.438 | 4.438 | 4.438 | 81 | 81 | 81 | 3.85 | 3.85 | 3.85 | 79.9 | 79.9 | 79.9 | -0.2418 | -0.2418 | -0.2418 | propane | 44.1 | 4.518784e-06 | 0.152 | 4.16 | 4.3 | 3.1e-12 |  | 0
Br-ZIF8-Co | 1.718 | 3.76 | 3.99 | 1.06117 |  | 2.046 | 58324.96 | 72 | 27 | 58.93 | 1.3962 |  | 0.25 | 0.0627 | 0.25 | 0.0627 | 0.25 | 0.0627 | 4.438 | 4.438 | 4.438 | 81 | 81 | 81 | 3.85 | 3.85 | 3.85 | 79.9 | 79.9 | 79.9 | -0.2418 | -0.2418 | -0.2418 | butane | 58.12 | 2.913536e-06 | 0.2 | 4.52 | 4.5 | 3.24e-12 |  | 0
Br-ZIF8-Co | 1.718 | 3.76 | 4.48 | 1.191489 |  | 2.046 | 58324.96 | 72 | 27 | 58.93 | 1.3962 |  | 0.25 | 0.0627 | 0.25 | 0.0627 | 0.25 | 0.0627 | 4.438 | 4.438 | 4.438 | 81 | 81 | 81 | 3.85 | 3.85 | 3.85 | 79.9 | 79.9 | 79.9 | -0.2418 | -0.2418 | -0.2418 | isobutane | 58.12 | 3.145979e-06 | 0.183 | 4.8 | 4.42 | 8.3e-23 |  | 0
Br-ZIF8-Co | 1.718 | 3.76 | 3.93 | 1.045213 |  | 2.046 | 58324.96 | 72 | 27 | 58.93 | 1.3962 |  | 0.25 | 0.0627 | 0.25 | 0.0627 | 0.25 | 0.0627 | 4.438 | 4.438 | 4.438 | 81 | 81 | 81 | 3.85 | 3.85 | 3.85 | 79.9 | 79.9 | 79.9 | -0.2418 | -0.2418 | -0.2418 | Kr | 83.8 |  | 0.005 | 4 | 3.69 | 1.3e-10 |  | 0
Br-ZIF8-Co | 1.718 | 3.76 | 3.99 | 1.06117 |  | 2.046 | 58324.96 | 72 | 27 | 58.93 | 1.3962 |  | 0.25 | 0.0627 | 0.25 | 0.0627 | 0.25 | 0.0627 | 4.438 | 4.438 | 4.438 | 81 | 81 | 81 | 3.85 | 3.85 | 3.85 | 79.9 | 79.9 | 79.9 | -0.2418 | -0.2418 | -0.2418 | Xe | 131.29 |  | 0.008 | 4.1 | 4.1 | 5.6e-11 |  | 0
Br-ZIF8-Co | 1.718 | 3.76 | 3.99 | 1.06117 |  | 2.046 | 58324.96 | 72 | 27 | 58.93 | 1.3962 |  | 0.25 | 0.0627 | 0.25 | 0.0627 | 0.25 | 0.0627 | 4.438 | 4.438 | 4.438 | 81 | 81 | 81 | 3.85 | 3.85 | 3.85 | 79.9 | 79.9 | 79.9 | -0.2418 | -0.2418 | -0.2418 | SF6 | 146.06 |  | 0.21 | 5.13 | 5.1 |  |  | 0
Br-ZIF8-Co | 1.718 | 3.76 | 4.48 | 1.191489 |  | 2.046 | 58324.96 | 72 | 27 | 58.93 | 1.3962 |  | 0.25 | 0.0627 | 0.25 | 0.0627 | 0.25 | 0.0627 | 4.438 | 4.438 | 4.438 | 81 | 81 | 81 | 3.85 | 3.85 | 3.85 | 79.9 | 79.9 | 79.9 | -0.2418 | -0.2418 | -0.2418 | Rn | 222 |  | 0.008 | 4.2 | 4.2 | 3e-12 |  | 0
Co-Br-ZIF-7-8 | 1.636 | 2.156 | 2.42 | 1.122449 |  | 2.035 | 62006.88 | 72 | 27 | 58.93 | 1.3847 |  | 0.25 | 0.0627 | 0.25 | 0.0627 | 0.25 | 0.0627 | 4.438 | 4.438 | 5.996 | 81 | 81 | 117 | 3.78 | 3.78 | 3.85 | 15 | 15 | 79.9 | -0.2126 | -0.2126 | -0.1673 | He | 4.002 | 0.0001213599 | -0.39 | 2.66 | 2.6 | 1.24e-09 |  | 0
Co-Br-ZIF-7-8 | 1.636 | 2.156 | 2.66 | 1.233766 |  | 2.035 | 62006.88 | 72 | 27 | 58.93 | 1.3847 |  | 0.25 | 0.0627 | 0.25 | 0.0627 | 0.25 | 0.0627 | 4.438 | 4.438 | 5.996 | 81 | 81 | 117 | 3.78 | 3.78 | 3.85 | 15 | 15 | 79.9 | -0.2126 | -0.2126 | -0.1673 | H2 | 2.01 | 0.0001082869 | -0.217 | 2.76 | 2.89 | 1.04e-10 | 0.008 | 83.2
Co-Br-ZIF-7-8 | 1.636 | 2.156 | 2.87 | 1.331169 |  | 2.035 | 62006.88 | 72 | 27 | 58.93 | 1.3847 |  | 0.25 | 0.0627 | 0.25 | 0.0627 | 0.25 | 0.0627 | 4.438 | 4.438 | 5.996 | 81 | 81 | 117 | 3.78 | 3.78 | 3.85 | 15 | 15 | 79.9 | -0.2126 | -0.2126 | -0.1673 | O2 | 31.999 | 1.540276e-05 | 0.022 | 2.94 | 3.46 | 2.45e-13 |  | 0
Co-Br-ZIF-7-8 | 1.636 | 2.156 | 2.88 | 1.335807 |  | 2.035 | 62006.88 | 72 | 27 | 58.93 | 1.3847 |  | 0.25 | 0.0627 | 0.25 | 0.0627 | 0.25 | 0.0627 | 4.438 | 4.438 | 5.996 | 81 | 81 | 117 | 3.78 | 3.78 | 3.85 | 15 | 15 | 79.9 | -0.2126 | -0.2126 | -0.1673 | CO2 | 44.01 | 8.962509e-06 | 0.225 | 3.24 | 3.3 | 1e-13 | 0.4598766 | 4.598766
Co-Br-ZIF-7-8 | 1.636 | 2.156 | 3.06 | 1.419295 |  | 2.035 | 62006.88 | 72 | 27 | 58.93 | 1.3847 |  | 0.25 | 0.0627 | 0.25 | 0.0627 | 0.25 | 0.0627 | 4.438 | 4.438 | 5.996 | 81 | 81 | 117 | 3.78 | 3.78 | 3.85 | 15 | 15 | 79.9 | -0.2126 | -0.2126 | -0.1673 | N2 | 28 | 1.485995e-05 | 0.037 | 3.13 | 3.64 | 1.34e-14 | 0.05244722 | 0.07027927
Co-Br-ZIF-7-8 | 1.636 | 2.156 | 3.36 | 1.558442 |  | 2.035 | 62006.88 | 72 | 27 | 58.93 | 1.3847 |  | 0.25 | 0.0627 | 0.25 | 0.0627 | 0.25 | 0.0627 | 4.438 | 4.438 | 5.996 | 81 | 81 | 117 | 3.78 | 3.78 | 3.85 | 15 | 15 | 79.9 | -0.2126 | -0.2126 | -0.1673 | CH4 | 16.04 | 1.632855e-05 | 0.011 | 3.25 | 3.8 | 5.37e-19 | 0.237703 | 1.276465e-05
Co-Br-ZIF-7-8 | 1.636 | 2.156 | 3.06 | 1.419295 |  | 2.035 | 62006.88 | 72 | 27 | 58.93 | 1.3847 |  | 0.25 | 0.0627 | 0.25 | 0.0627 | 0.25 | 0.0627 | 4.438 | 4.438 | 5.996 | 81 | 81 | 117 | 3.78 | 3.78 | 3.85 | 15 | 15 | 79.9 | -0.2126 | -0.2126 | -0.1673 | NO2 | 46.0055 |  | 0.834 | 3.22 | 3.3 | 7.31e-15
Co-Br-ZIF-7-8 | 1.636 | 2.156 | 3.36 | 1.558442 |  | 2.035 | 62006.88 | 72 | 27 | 58.93 | 1.3847 |  | 0.25 | 0.0627 | 0.25 | 0.0627 | 0.25 | 0.0627 | 4.438 | 4.438 | 5.996 | 81 | 81 | 117 | 3.78 | 3.78 | 3.85 | 15 | 15 | 79.9 | -0.2126 | -0.2126 | -0.1673 | SO2 | 64.066 |  | 0.251 | 3.55 | 4.1 | 6.18e-20
Co-Br-ZIF-7-8 | 1.636 | 2.156 | 3.38 | 1.567718 |  | 2.035 | 62006.88 | 72 | 27 | 58.93 | 1.3847 |  | 0.25 | 0.0627 | 0.25 | 0.0627 | 0.25 | 0.0627 | 4.438 | 4.438 | 5.996 | 81 | 81 | 117 | 3.78 | 3.78 | 3.85 | 15 | 15 | 79.9 | -0.2126 | -0.2126 | -0.1673 | ethylene | 28.05 | 8.59786e-06 | 0.087 | 3.59 | 3.9 | 1.77e-19 |  | 0
Co-Br-ZIF-7-8 | 1.636 | 2.156 | 3.43 | 1.590909 |  | 2.035 | 62006.88 | 72 | 27 | 58.93 | 1.3847 |  | 0.25 | 0.0627 | 0.25 | 0.0627 | 0.25 | 0.0627 | 4.438 | 4.438 | 5.996 | 81 | 81 | 117 | 3.78 | 3.78 | 3.85 | 15 | 15 | 79.9 | -0.2126 | -0.2126 | -0.1673 | ethane | 30.07 | 7.467453e-06 | 0.099 | 3.72 | 4 | 4.29e-20 |  | 0
Co-Br-ZIF-7-8 | 1.636 | 2.156 | 3.53 | 1.637291 |  | 2.035 | 62006.88 | 72 | 27 | 58.93 | 1.3847 |  | 0.25 | 0.0627 | 0.25 | 0.0627 | 0.25 | 0.0627 | 4.438 | 4.438 | 5.996 | 81 | 81 | 117 | 3.78 | 3.78 | 3.85 | 15 | 15 | 79.9 | -0.2126 | -0.2126 | -0.1673 | propylene | 42.08 | 4.957849e-06 | 0.142 | 4.03 | 4.5 | 8.94e-22 |  | 0
Co-Br-ZIF-7-8 | 1.636 | 2.156 | 3.64 | 1.688312 |  | 2.035 | 62006.88 | 72 | 27 | 58.93 | 1.3847 |  | 0.25 | 0.0627 | 0.25 | 0.0627 | 0.25 | 0.0627 | 4.438 | 4.438 | 5.996 | 81 | 81 | 117 | 3.78 | 3.78 | 3.85 | 15 | 15 | 79.9 | -0.2126 | -0.2126 | -0.1673 | propane | 44.1 | 4.518784e-06 | 0.152 | 4.16 | 4.3 | 1.28e-24 |  | 0
Co-Br-ZIF-7-8 | 1.636 | 2.156 |  | 0 |  | 2.035 | 62006.88 | 72 | 27 | 58.93 | 1.3847 |  | 0.25 | 0.0627 | 0.25 | 0.0627 | 0.25 | 0.0627 | 4.438 | 4.438 | 5.996 | 81 | 81 | 117 | 3.78 | 3.78 | 3.85 | 15 | 15 | 79.9 | -0.2126 | -0.2126 | -0.1673 | butane | 58.12 | 2.913536e-06 | 0.2 | 4.52 | 4.5 |  |  | 0
Co-Br-ZIF-7-8 | 1.636 | 2.156 |  | 0 |  | 2.035 | 62006.88 | 72 | 27 | 58.93 | 1.3847 |  | 0.25 | 0.0627 | 0.25 | 0.0627 | 0.25 | 0.0627 | 4.438 | 4.438 | 5.996 | 81 | 81 | 117 | 3.78 | 3.78 | 3.85 | 15 | 15 | 79.9 | -0.2126 | -0.2126 | -0.1673 | iso-butane | 58.12 | 3.145979e-06 | 0.183 | 4.8 | 4.42
Co-Br-ZIF-7-8 | 1.636 | 2.156 | 3.53 | 1.637291 |  | 2.035 | 62006.88 | 72 | 27 | 58.93 | 1.3847 |  | 0.25 | 0.0627 | 0.25 | 0.0627 | 0.25 | 0.0627 | 4.438 | 4.438 | 5.996 | 81 | 81 | 117 | 3.78 | 3.78 | 3.85 | 15 | 15 | 79.9 | -0.2126 | -0.2126 | -0.1673 | Kr | 83.8 |  | 0.005 | 4 | 3.69 | 4.15e-19 |  | 0
Co-Br-ZIF-7-8 | 1.636 | 2.156 | 3.64 | 1.688312 |  | 2.035 | 62006.88 | 72 | 27 | 58.93 | 1.3847 |  | 0.25 | 0.0627 | 0.25 | 0.0627 | 0.25 | 0.0627 | 4.438 | 4.438 | 5.996 | 81 | 81 | 117 | 3.78 | 3.78 | 3.85 | 15 | 15 | 79.9 | -0.2126 | -0.2126 | -0.1673 | Xe | 131.29 |  | 0.008 | 4.1 | 4.1 | 2.37e-24 |  | 0
Co-Br-ZIF-7-8 | 1.636 | 2.156 |  | 0 |  | 2.035 | 62006.88 | 72 | 27 | 58.93 | 1.3847 |  | 0.25 | 0.0627 | 0.25 | 0.0627 | 0.25 | 0.0627 | 4.438 | 4.438 | 5.996 | 81 | 81 | 117 | 3.78 | 3.78 | 3.85 | 15 | 15 | 79.9 | -0.2126 | -0.2126 | -0.1673 | SF6 | 146.06 |  | 0.21 | 5.13 | 5.1 |  |  | 0
Co-Br-ZIF-7-8 | 1.636 | 2.156 |  | 0 |  | 2.035 | 62006.88 | 72 | 27 | 58.93 | 1.3847 |  | 0.25 | 0.0627 | 0.25 | 0.0627 | 0.25 | 0.0627 | 4.438 | 4.438 | 5.996 | 81 | 81 | 117 | 3.78 | 3.78 | 3.85 | 15 | 15 | 79.9 | -0.2126 | -0.2126 | -0.1673 | Rn | 222 |  | 0.008 | 4.2 | 4.2 | 6e-27 |  | 0
Co-Cl-ZIF-7-8 | 1.632 | 2.120758 | 2.42 | 1.141101 |  | 2.035 | 62006.88 | 72 | 27 | 58.93 | 1.3378 |  | 0.25 | 0.0627 | 0.25 | 0.0627 | 0.25 | 0.0627 | 4.438 | 4.438 | 5.996 | 81 | 81 | 117 | 3.78 | 3.78 | 3.54 | 15 | 15 | 35.45 | -0.2211 | -0.2211 | -0.1656 | He | 4.002 | 0.0001213599 | -0.39 | 2.66 | 2.6 | 8e-10 |  | 0
Co-Cl-ZIF-7-8 | 1.632 | 2.120758 | 2.68 | 1.263699 |  | 2.035 | 62006.88 | 72 | 27 | 58.93 | 1.3378 |  | 0.25 | 0.0627 | 0.25 | 0.0627 | 0.25 | 0.0627 | 4.438 | 4.438 | 5.996 | 81 | 81 | 117 | 3.78 | 3.78 | 3.54 | 15 | 15 | 35.45 | -0.2211 | -0.2211 | -0.1656 | H2 | 2.01 | 0.0001082869 | -0.217 | 2.76 | 2.89 | 2.8e-11 | 0.008 | 22.4
Co-Cl-ZIF-7-8 | 1.632 | 2.120758 | 2.89 | 1.36272 |  | 2.035 | 62006.88 | 72 | 27 | 58.93 | 1.3378 |  | 0.25 | 0.0627 | 0.25 | 0.0627 | 0.25 | 0.0627 | 4.438 | 4.438 | 5.996 | 81 | 81 | 117 | 3.78 | 3.78 | 3.54 | 15 | 15 | 35.45 | -0.2211 | -0.2211 | -0.1656 | O2 | 31.999 | 1.540276e-05 | 0.022 | 2.94 | 3.46 | 3.1e-14 | 0.053 | 0.1643
Co-Cl-ZIF-7-8 | 1.632 | 2.120758 | 2.94 | 1.386297 |  | 2.035 | 62006.88 | 72 | 27 | 58.93 | 1.3378 |  | 0.25 | 0.0627 | 0.25 | 0.0627 | 0.25 | 0.0627 | 4.438 | 4.438 | 5.996 | 81 | 81 | 117 | 3.78 | 3.78 | 3.54 | 15 | 15 | 35.45 | -0.2211 | -0.2211 | -0.1656 | CO2 | 44.01 | 8.962509e-06 | 0.225 | 3.24 | 3.3 | 2.7e-14 | 0.4038015 | 1.090264
Co-Cl-ZIF-7-8 | 1.632 | 2.120758 | 3.1 | 1.461741 |  | 2.035 | 62006.88 | 72 | 27 | 58.93 | 1.3378 |  | 0.25 | 0.0627 | 0.25 | 0.0627 | 0.25 | 0.0627 | 4.438 | 4.438 | 5.996 | 81 | 81 | 117 | 3.78 | 3.78 | 3.54 | 15 | 15 | 35.45 | -0.2211 | -0.2211 | -0.1656 | N2 | 28 | 1.485995e-05 | 0.037 | 3.13 | 3.64 | 3.2e-16 | 0.05123268 | 0.001639446
Co-Cl-ZIF-7-8 | 1.632 | 2.120758 | 3.37 | 1.589054 |  | 2.035 | 62006.88 | 72 | 27 | 58.93 | 1.3378 |  | 0.25 | 0.0627 | 0.25 | 0.0627 | 0.25 | 0.0627 | 4.438 | 4.438 | 5.996 | 81 | 81 | 117 | 3.78 | 3.78 | 3.54 | 15 | 15 | 35.45 | -0.2211 | -0.2211 | -0.1656 | CH4 | 16.04 | 1.632855e-05 | 0.011 | 3.25 | 3.8 | 1.6e-20 | 0.2510598 | 4.016958e-07
Co-Cl-ZIF-7-8 | 1.632 | 2.120758 | 3.1 | 1.461741 |  | 2.035 | 62006.88 | 72 | 27 | 58.93 | 1.3378 |  | 0.25 | 0.0627 | 0.25 | 0.0627 | 0.25 | 0.0627 | 4.438 | 4.438 | 5.996 | 81 | 81 | 117 | 3.78 | 3.78 | 3.54 | 15 | 15 | 35.45 | -0.2211 | -0.2211 | -0.1656 | NO2 | 46.0055 |  | 0.834 | 3.22 | 3.3 | 2.75e-16
Co-Cl-ZIF-7-8 | 1.632 | 2.120758 | 3.37 | 1.589054 |  | 2.035 | 62006.88 | 72 | 27 | 58.93 | 1.3378 |  | 0.25 | 0.0627 | 0.25 | 0.0627 | 0.25 | 0.0627 | 4.438 | 4.438 | 5.996 | 81 | 81 | 117 | 3.78 | 3.78 | 3.54 | 15 | 15 | 35.45 | -0.2211 | -0.2211 | -0.1656 | SO2 | 64.066 |  | 0.251 | 3.55 | 4.1 | 4.27e-21
Co-Cl-ZIF-7-8 | 1.632 | 2.120758 | 3.38 | 1.59377 |  | 2.035 | 62006.88 | 72 | 27 | 58.93 | 1.3378 |  | 0.25 | 0.0627 | 0.25 | 0.0627 | 0.25 | 0.0627 | 4.438 | 4.438 | 5.996 | 81 | 81 | 117 | 3.78 | 3.78 | 3.54 | 15 | 15 | 35.45 | -0.2211 | -0.2211 | -0.1656 | ethylene | 28.05 | 8.59786e-06 | 0.087 | 3.59 | 3.9 | 5.92e-21 |  | 0
Co-Cl-ZIF-7-8 | 1.632 | 2.120758 | 3.42 | 1.612631 |  | 2.035 | 62006.88 | 72 | 27 | 58.93 | 1.3378 |  | 0.25 | 0.0627 | 0.25 | 0.0627 | 0.25 | 0.0627 | 4.438 | 4.438 | 5.996 | 81 | 81 | 117 | 3.78 | 3.78 | 3.54 | 15 | 15 | 35.45 | -0.2211 | -0.2211 | -0.1656 | ethane | 30.07 | 7.467453e-06 | 0.099 | 3.72 | 4 | 1.2e-21 |  | 0
Co-Cl-ZIF-7-8 | 1.632 | 2.120758 | 3.51 | 1.655068 |  | 2.035 | 62006.88 | 72 | 27 | 58.93 | 1.3378 |  | 0.25 | 0.0627 | 0.25 | 0.0627 | 0.25 | 0.0627 | 4.438 | 4.438 | 5.996 | 81 | 81 | 117 | 3.78 | 3.78 | 3.54 | 15 | 15 | 35.45 | -0.2211 | -0.2211 | -0.1656 | propylene | 42.08 | 4.957849e-06 | 0.142 | 4.03 | 4.5 | 3e-23 |  | 0
Co-Cl-ZIF-7-8 | 1.632 | 2.120758 | 3.62 | 1.706937 |  | 2.035 | 62006.88 | 72 | 27 | 58.93 | 1.3378 |  | 0.25 | 0.0627 | 0.25 | 0.0627 | 0.25 | 0.0627 | 4.438 | 4.438 | 5.996 | 81 | 81 | 117 | 3.78 | 3.78 | 3.54 | 15 | 15 | 35.45 | -0.2211 | -0.2211 | -0.1656 | propane | 44.1 | 4.518784e-06 | 0.152 | 4.16 | 4.3 | 2.7e-26 |  | 0
Co-Cl-ZIF-7-8 | 1.632 | 2.120758 |  | 0 |  | 2.035 | 62006.88 | 72 | 27 | 58.93 | 1.3378 |  | 0.25 | 0.0627 | 0.25 | 0.0627 | 0.25 | 0.0627 | 4.438 | 4.438 | 5.996 | 81 | 81 | 117 | 3.78 | 3.78 | 3.54 | 15 | 15 | 35.45 | -0.2211 | -0.2211 | -0.1656 | butane | 58.12 | 2.913536e-06 | 0.2 | 4.52 | 4.5 |  |  | 0
Co-Cl-ZIF-7-8 | 1.632 | 2.120758 |  | 0 |  | 2.035 | 62006.88 | 72 | 27 | 58.93 | 1.3378 |  | 0.25 | 0.0627 | 0.25 | 0.0627 | 0.25 | 0.0627 | 4.438 | 4.438 | 5.996 | 81 | 81 | 117 | 3.78 | 3.78 | 3.54 | 15 | 15 | 35.45 | -0.2211 | -0.2211 | -0.1656 | iso-butane | 58.12 | 3.145979e-06 | 0.183 | 4.8 | 4.42
Co-Cl-ZIF-7-8 | 1.632 | 2.120758 | 3.51 | 1.655068 |  | 2.035 | 62006.88 | 72 | 27 | 58.93 | 1.3378 |  | 0.25 | 0.0627 | 0.25 | 0.0627 | 0.25 | 0.0627 | 4.438 | 4.438 | 5.996 | 81 | 81 | 117 | 3.78 | 3.78 | 3.54 | 15 | 15 | 35.45 | -0.2211 | -0.2211 | -0.1656 | Kr | 83.8 |  | 0.005 | 4 | 3.69 | 2.9e-19 |  | 0
Co-Cl-ZIF-7-8 | 1.632 | 2.120758 | 3.62 | 1.706937 |  | 2.035 | 62006.88 | 72 | 27 | 58.93 | 1.3378 |  | 0.25 | 0.0627 | 0.25 | 0.0627 | 0.25 | 0.0627 | 4.438 | 4.438 | 5.996 | 81 | 81 | 117 | 3.78 | 3.78 | 3.54 | 15 | 15 | 35.45 | -0.2211 | -0.2211 | -0.1656 | Xe | 131.29 |  | 0.008 | 4.1 | 4.1 | 7.1e-25 |  | 0
Co-Cl-ZIF-7-8 | 1.632 | 2.120758 |  | 0 |  | 2.035 | 62006.88 | 72 | 27 | 58.93 | 1.3378 |  | 0.25 | 0.0627 | 0.25 | 0.0627 | 0.25 | 0.0627 | 4.438 | 4.438 | 5.996 | 81 | 81 | 117 | 3.78 | 3.78 | 3.54 | 15 | 15 | 35.45 | -0.2211 | -0.2211 | -0.1656 | SF6 | 146.06 |  | 0.21 | 5.13 | 5.1 |  |  | 0
Co-Cl-ZIF-7-8 | 1.632 | 2.120758 |  | 0 |  | 2.035 | 62006.88 | 72 | 27 | 58.93 | 1.3378 |  | 0.25 | 0.0627 | 0.25 | 0.0627 | 0.25 | 0.0627 | 4.438 | 4.438 | 5.996 | 81 | 81 | 117 | 3.78 | 3.78 | 3.54 | 15 | 15 | 35.45 | -0.2211 | -0.2211 | -0.1656 | Rn | 222 |  | 0.008 | 4.2 | 4.2 | 9.73e-28 |  | 0
tetr-ZIF8 | 1.7 | 3.81 | 3.84 | 1.007874 |  | 2.039 | 59914.88 | 74 | 30 | 65.38 | 1.0337 |  | 0.325 | 0.7112 | 0.325 | 0.7112 | 0.325 | 0.7112 | 3.66 | 3.66 | 3.66 | 83 | 83 | 83 | 3.78 | 3.78 | 3.78 | 15 | 15 | 15 | -0.2279 | -0.2279 | -0.2279 | He | 4.002 | 0.0001213599 | -0.39 | 2.66 | 2.6 | 5e-08 |  | 0
tetr-ZIF8 | 1.7 | 3.81 | 3.83 | 1.005249 |  | 2.039 | 59914.88 | 74 | 30 | 65.38 | 1.0337 |  | 0.325 | 0.7112 | 0.325 | 0.7112 | 0.325 | 0.7112 | 3.66 | 3.66 | 3.66 | 83 | 83 | 83 | 3.78 | 3.78 | 3.78 | 15 | 15 | 15 | -0.2279 | -0.2279 | -0.2279 | H2 | 2.01 | 0.0001082869 | -0.217 | 2.76 | 2.89 | 9e-08 | 0.012 | 108000
tetr-ZIF8 | 1.7 | 3.81 | 3.85 | 1.010499 |  | 2.039 | 59914.88 | 74 | 30 | 65.38 | 1.0337 |  | 0.325 | 0.7112 | 0.325 | 0.7112 | 0.325 | 0.7112 | 3.66 | 3.66 | 3.66 | 83 | 83 | 83 | 3.78 | 3.78 | 3.78 | 15 | 15 | 15 | -0.2279 | -0.2279 | -0.2279 | O2 | 31.999 | 1.540276e-05 | 0.022 | 2.94 | 3.46 | 1.7e-08 |  | 0
tetr-ZIF8 | 1.7 | 3.81 | 3.81 | 1 |  | 2.039 | 59914.88 | 74 | 30 | 65.38 | 1.0337 |  | 0.325 | 0.7112 | 0.325 | 0.7112 | 0.325 | 0.7112 | 3.66 | 3.66 | 3.66 | 83 | 83 | 83 | 3.78 | 3.78 | 3.78 | 15 | 15 | 15 | -0.2279 | -0.2279 | -0.2279 | CO2 | 44.01 | 8.962509e-06 | 0.225 | 3.24 | 3.3 | 4e-09 | 0.7551275 | 302051
tetr-ZIF8 | 1.7 | 3.81 | 3.81 | 1 |  | 2.039 | 59914.88 | 74 | 30 | 65.38 | 1.0337 |  | 0.325 | 0.7112 | 0.325 | 0.7112 | 0.325 | 0.7112 | 3.66 | 3.66 | 3.66 | 83 | 83 | 83 | 3.78 | 3.78 | 3.78 | 15 | 15 | 15 | -0.2279 | -0.2279 | -0.2279 | NO2 | 46.0055 |  | 0.834 | 3.22 | 3.3 | 8.3e-09
tetr-ZIF8 | 1.7 | 3.81 | 3.86 | 1.013123 |  | 2.039 | 59914.88 | 74 | 30 | 65.38 | 1.0337 |  | 0.325 | 0.7112 | 0.325 | 0.7112 | 0.325 | 0.7112 | 3.66 | 3.66 | 3.66 | 83 | 83 | 83 | 3.78 | 3.78 | 3.78 | 15 | 15 | 15 | -0.2279 | -0.2279 | -0.2279 | N2 | 28 | 1.485995e-05 | 0.037 | 3.13 | 3.64 | 1e-09 | 0.05561103 | 5561.103
tetr-ZIF8 | 1.7 | 3.81 | 3.9 | 1.023622 |  | 2.039 | 59914.88 | 74 | 30 | 65.38 | 1.0337 |  | 0.325 | 0.7112 | 0.325 | 0.7112 | 0.325 | 0.7112 | 3.66 | 3.66 | 3.66 | 83 | 83 | 83 | 3.78 | 3.78 | 3.78 | 15 | 15 | 15 | -0.2279 | -0.2279 | -0.2279 | CH4 | 16.04 | 1.632855e-05 | 0.011 | 3.25 | 3.8 | 1.3e-09 | 0.1725723 | 22434.4
tetr-ZIF8 | 1.7 | 3.81 | 3.81 | 1 |  | 2.039 | 59914.88 | 74 | 30 | 65.38 | 1.0337 |  | 0.325 | 0.7112 | 0.325 | 0.7112 | 0.325 | 0.7112 | 3.66 | 3.66 | 3.66 | 83 | 83 | 83 | 3.78 | 3.78 | 3.78 | 15 | 15 | 15 | -0.2279 | -0.2279 | -0.2279 | SO2 | 64.066 |  | 0.251 | 3.55 | 4.1 | 2.3e-09
tetr-ZIF8 | 1.7 | 3.81 | 3.92 | 1.028871 |  | 2.039 | 59914.88 | 74 | 30 | 65.38 | 1.0337 |  | 0.325 | 0.7112 | 0.325 | 0.7112 | 0.325 | 0.7112 | 3.66 | 3.66 | 3.66 | 83 | 83 | 83 | 3.78 | 3.78 | 3.78 | 15 | 15 | 15 | -0.2279 | -0.2279 | -0.2279 | ethylene | 28.05 | 8.59786e-06 | 0.087 | 3.59 | 3.9 | 2.37e-09 |  | 0
tetr-ZIF8 | 1.7 | 3.81 | 3.93 | 1.031496 |  | 2.039 | 59914.88 | 74 | 30 | 65.38 | 1.0337 |  | 0.325 | 0.7112 | 0.325 | 0.7112 | 0.325 | 0.7112 | 3.66 | 3.66 | 3.66 | 83 | 83 | 83 | 3.78 | 3.78 | 3.78 | 15 | 15 | 15 | -0.2279 | -0.2279 | -0.2279 | ethane | 30.07 | 7.467453e-06 | 0.099 | 3.72 | 4 | 2.24e-09 |  | 0
tetr-ZIF8 | 1.7 | 3.81 | 3.96 | 1.03937 |  | 2.039 | 59914.88 | 74 | 30 | 65.38 | 1.0337 |  | 0.325 | 0.7112 | 0.325 | 0.7112 | 0.325 | 0.7112 | 3.66 | 3.66 | 3.66 | 83 | 83 | 83 | 3.78 | 3.78 | 3.78 | 15 | 15 | 15 | -0.2279 | -0.2279 | -0.2279 | propylene | 42.08 | 4.957849e-06 | 0.142 | 4.03 | 4.5 | 5.48e-10 |  | 0
tetr-ZIF8 | 1.7 | 3.81 | 3.99 | 1.047244 |  | 2.039 | 59914.88 | 74 | 30 | 65.38 | 1.0337 |  | 0.325 | 0.7112 | 0.325 | 0.7112 | 0.325 | 0.7112 | 3.66 | 3.66 | 3.66 | 83 | 83 | 83 | 3.78 | 3.78 | 3.78 | 15 | 15 | 15 | -0.2279 | -0.2279 | -0.2279 | propane | 44.1 | 4.518784e-06 | 0.152 | 4.16 | 4.3 | 6.75e-11 |  | 0
tetr-ZIF8 | 1.7 | 3.81 | 3.99 | 1.047244 |  | 2.039 | 59914.88 | 74 | 30 | 65.38 | 1.0337 |  | 0.325 | 0.7112 | 0.325 | 0.7112 | 0.325 | 0.7112 | 3.66 | 3.66 | 3.66 | 83 | 83 | 83 | 3.78 | 3.78 | 3.78 | 15 | 15 | 15 | -0.2279 | -0.2279 | -0.2279 | butane | 58.12 | 2.913536e-06 | 0.2 | 4.52 | 4.5 | 2.16e-11 |  | 0
tetr-ZIF8 | 1.7 | 3.81 |  | 0 |  | 2.039 | 59914.88 | 74 | 30 | 65.38 | 1.0337 |  | 0.325 | 0.7112 | 0.325 | 0.7112 | 0.325 | 0.7112 | 3.66 | 3.66 | 3.66 | 83 | 83 | 83 | 3.78 | 3.78 | 3.78 | 15 | 15 | 15 | -0.2279 | -0.2279 | -0.2279 | iso-butane | 58.12 | 3.145979e-06 | 0.183 | 4.8 | 4.42 |  |  | 0
tetr-ZIF8 | 1.7 | 3.81 | 3.96 | 1.03937 |  | 2.039 | 59914.88 | 74 | 30 | 65.38 | 1.0337 |  | 0.325 | 0.7112 | 0.325 | 0.7112 | 0.325 | 0.7112 | 3.66 | 3.66 | 3.66 | 83 | 83 | 83 | 3.78 | 3.78 | 3.78 | 15 | 15 | 15 | -0.2279 | -0.2279 | -0.2279 | Kr | 83.8 |  | 0.005 | 4 | 3.69 | 6.66e-09 |  | 0
tetr-ZIF8 | 1.7 | 3.81 | 3.99 | 1.047244 |  | 2.039 | 59914.88 | 74 | 30 | 65.38 | 1.0337 |  | 0.325 | 0.7112 | 0.325 | 0.7112 | 0.325 | 0.7112 | 3.66 | 3.66 | 3.66 | 83 | 83 | 83 | 3.78 | 3.78 | 3.78 | 15 | 15 | 15 | -0.2279 | -0.2279 | -0.2279 | Xe | 131.29 |  | 0.008 | 4.1 | 4.1 | 5.5e-10 |  | 0
tetr-ZIF8 | 1.7 | 3.81 | 3.99 | 1.047244 |  | 2.039 | 59914.88 | 74 | 30 | 65.38 | 1.0337 |  | 0.325 | 0.7112 | 0.325 | 0.7112 | 0.325 | 0.7112 | 3.66 | 3.66 | 3.66 | 83 | 83 | 83 | 3.78 | 3.78 | 3.78 | 15 | 15 | 15 | -0.2279 | -0.2279 | -0.2279 | SF6 | 146.06 |  | 0.21 | 5.13 | 5.1 |  |  | 0
tetr-ZIF8 | 1.7 | 3.81 |  | 0 |  | 2.039 | 59914.88 | 74 | 30 | 65.38 | 1.0337 |  | 0.325 | 0.7112 | 0.325 | 0.7112 | 0.325 | 0.7112 | 3.66 | 3.66 | 3.66 | 83 | 83 | 83 | 3.78 | 3.78 | 3.78 | 15 | 15 | 15 | -0.2279 | -0.2279 | -0.2279 | Rn | 222 |  | 0.008 | 4.2 | 4.2 | 2.5e-10 |  | 0
tetr-ZIF8_Be | 1.62 | 3.39 | 3.4 | 1.00295 |  | 1.736 | 67027 | 41 | 4 | 9.012 | 1.4905 |  | 0.325 | 0.7112 | 0.325 | 0.7112 | 0.325 | 0.7112 | 3.66 | 3.66 | 3.66 | 83 | 83 | 83 | 3.78 | 3.78 | 3.78 | 15 | 15 | 15 | -0.226 | -0.226 | -0.226 | He | 4.002 | 0.0001213599 | -0.39 | 2.66 | 2.6 | 5e-08 |  | 0
tetr-ZIF8_Be | 1.62 | 3.39 | 3.41 | 1.0059 |  | 1.736 | 67027 | 41 | 4 | 9.012 | 1.4905 |  | 0.325 | 0.7112 | 0.325 | 0.7112 | 0.325 | 0.7112 | 3.66 | 3.66 | 3.66 | 83 | 83 | 83 | 3.78 | 3.78 | 3.78 | 15 | 15 | 15 | -0.226 | -0.226 | -0.226 | H2 | 2.01 | 0.0001082869 | -0.217 | 2.76 | 2.89 | 4e-08 | 0.012 | 48000
tetr-ZIF8_Be | 1.62 | 3.39 | 3.43 | 1.011799 |  | 1.736 | 67027 | 41 | 4 | 9.012 | 1.4905 |  | 0.325 | 0.7112 | 0.325 | 0.7112 | 0.325 | 0.7112 | 3.66 | 3.66 | 3.66 | 83 | 83 | 83 | 3.78 | 3.78 | 3.78 | 15 | 15 | 15 | -0.226 | -0.226 | -0.226 | O2 | 31.999 | 1.540276e-05 | 0.022 | 2.94 | 3.46 | 6.4e-09 |  | 0
tetr-ZIF8_Be | 1.62 | 3.39 | 3.39 | 1 |  | 1.736 | 67027 | 41 | 4 | 9.012 | 1.4905 |  | 0.325 | 0.7112 | 0.325 | 0.7112 | 0.325 | 0.7112 | 3.66 | 3.66 | 3.66 | 83 | 83 | 83 | 3.78 | 3.78 | 3.78 | 15 | 15 | 15 | -0.226 | -0.226 | -0.226 | CO2 | 44.01 | 8.962509e-06 | 0.225 | 3.24 | 3.3 | 3e-09 | 1.598205 | 479461.6
tetr-ZIF8_Be | 1.62 | 3.39 | 3.433 | 1.012684 |  | 1.736 | 67027 | 41 | 4 | 9.012 | 1.4905 |  | 0.325 | 0.7112 | 0.325 | 0.7112 | 0.325 | 0.7112 | 3.66 | 3.66 | 3.66 | 83 | 83 | 83 | 3.78 | 3.78 | 3.78 | 15 | 15 | 15 | -0.226 | -0.226 | -0.226 | NO2 | 46.0055 |  | 0.834 | 3.22 | 3.3 | 3.7e-09
tetr-ZIF8_Be | 1.62 | 3.39 | 3.433 | 1.012684 |  | 1.736 | 67027 | 41 | 4 | 9.012 | 1.4905 |  | 0.325 | 0.7112 | 0.325 | 0.7112 | 0.325 | 0.7112 | 3.66 | 3.66 | 3.66 | 83 | 83 | 83 | 3.78 | 3.78 | 3.78 | 15 | 15 | 15 | -0.226 | -0.226 | -0.226 | N2 | 28 | 1.485995e-05 | 0.037 | 3.13 | 3.64 | 1.18e-09 | 0.06475911 | 7641.575
tetr-ZIF8_Be | 1.62 | 3.39 | 3.503 | 1.033333 |  | 1.736 | 67027 | 41 | 4 | 9.012 | 1.4905 |  | 0.325 | 0.7112 | 0.325 | 0.7112 | 0.325 | 0.7112 | 3.66 | 3.66 | 3.66 | 83 | 83 | 83 | 3.78 | 3.78 | 3.78 | 15 | 15 | 15 | -0.226 | -0.226 | -0.226 | CH4 | 16.04 | 1.632855e-05 | 0.011 | 3.25 | 3.8 | 4.7e-10 | 0.2442902 | 11481.64
tetr-ZIF8_Be | 1.62 | 3.39 | 3.503 | 1.033333 |  | 1.736 | 67027 | 41 | 4 | 9.012 | 1.4905 |  | 0.325 | 0.7112 | 0.325 | 0.7112 | 0.325 | 0.7112 | 3.66 | 3.66 | 3.66 | 83 | 83 | 83 | 3.78 | 3.78 | 3.78 | 15 | 15 | 15 | -0.226 | -0.226 | -0.226 | SO2 | 64.066 |  | 0.251 | 3.55 | 4.1 | 3.17e-11
tetr-ZIF8_Be | 1.62 | 3.39 | 3.507 | 1.034513 |  | 1.736 | 67027 | 41 | 4 | 9.012 | 1.4905 |  | 0.325 | 0.7112 | 0.325 | 0.7112 | 0.325 | 0.7112 | 3.66 | 3.66 | 3.66 | 83 | 83 | 83 | 3.78 | 3.78 | 3.78 | 15 | 15 | 15 | -0.226 | -0.226 | -0.226 | ethylene | 28.05 | 8.59786e-06 | 0.087 | 3.59 | 3.9 | 2.71e-11 |  | 0
tetr-ZIF8_Be | 1.62 | 3.39 | 3.52 | 1.038348 |  | 1.736 | 67027 | 41 | 4 | 9.012 | 1.4905 |  | 0.325 | 0.7112 | 0.325 | 0.7112 | 0.325 | 0.7112 | 3.66 | 3.66 | 3.66 | 83 | 83 | 83 | 3.78 | 3.78 | 3.78 | 15 | 15 | 15 | -0.226 | -0.226 | -0.226 | ethane | 30.07 | 7.467453e-06 | 0.099 | 3.72 | 4 | 9.71e-12 |  | 0
tetr-ZIF8_Be | 1.62 | 3.39 | 3.56 | 1.050147 |  | 1.736 | 67027 | 41 | 4 | 9.012 | 1.4905 |  | 0.325 | 0.7112 | 0.325 | 0.7112 | 0.325 | 0.7112 | 3.66 | 3.66 | 3.66 | 83 | 83 | 83 | 3.78 | 3.78 | 3.78 | 15 | 15 | 15 | -0.226 | -0.226 | -0.226 | propylene | 42.08 | 4.957849e-06 | 0.142 | 4.03 | 4.5 | 5.62e-13 |  | 0
tetr-ZIF8_Be | 1.62 | 3.39 | 3.6057 | 1.063628 |  | 1.736 | 67027 | 41 | 4 | 9.012 | 1.4905 |  | 0.325 | 0.7112 | 0.325 | 0.7112 | 0.325 | 0.7112 | 3.66 | 3.66 | 3.66 | 83 | 83 | 83 | 3.78 | 3.78 | 3.78 | 15 | 15 | 15 | -0.226 | -0.226 | -0.226 | propane | 44.1 | 4.518784e-06 | 0.152 | 4.16 | 4.3 | 6.1e-15 |  | 0
tetr-ZIF8_Be | 1.62 | 3.39 | 3.602 | 1.062537 |  | 1.736 | 67027 | 41 | 4 | 9.012 | 1.4905 |  | 0.325 | 0.7112 | 0.325 | 0.7112 | 0.325 | 0.7112 | 3.66 | 3.66 | 3.66 | 83 | 83 | 83 | 3.78 | 3.78 | 3.78 | 15 | 15 | 15 | -0.226 | -0.226 | -0.226 | butane | 58.12 | 2.913536e-06 | 0.2 | 4.52 | 4.5 | 4.7e-15 |  | 0
tetr-ZIF8_Be | 1.62 | 3.39 |  | 0 |  | 1.736 | 67027 | 41 | 4 | 9.012 | 1.4905 |  | 0.325 | 0.7112 | 0.325 | 0.7112 | 0.325 | 0.7112 | 3.66 | 3.66 | 3.66 | 83 | 83 | 83 | 3.78 | 3.78 | 3.78 | 15 | 15 | 15 | -0.226 | -0.226 | -0.226 | iso-butane | 58.12 | 3.145979e-06 | 0.183 | 4.8 | 4.42 |  |  | 0
tetr-ZIF8_Be | 1.62 | 3.39 | 3.56 | 1.050147 |  | 1.736 | 67027 | 41 | 4 | 9.012 | 1.4905 |  | 0.325 | 0.7112 | 0.325 | 0.7112 | 0.325 | 0.7112 | 3.66 | 3.66 | 3.66 | 83 | 83 | 83 | 3.78 | 3.78 | 3.78 | 15 | 15 | 15 | -0.226 | -0.226 | -0.226 | Kr | 83.8 |  | 0.005 | 4 | 3.69 | 2.2e-10 |  | 0
tetr-ZIF8_Be | 1.62 | 3.39 | 3.6057 | 1.063628 |  | 1.736 | 67027 | 41 | 4 | 9.012 | 1.4905 |  | 0.325 | 0.7112 | 0.325 | 0.7112 | 0.325 | 0.7112 | 3.66 | 3.66 | 3.66 | 83 | 83 | 83 | 3.78 | 3.78 | 3.78 | 15 | 15 | 15 | -0.226 | -0.226 | -0.226 | Xe | 131.29 |  | 0.008 | 4.1 | 4.1 | 1.86e-13 |  | 0
tetr-ZIF8_Be | 1.62 | 3.39 | 3.602 | 1.062537 |  | 1.736 | 67027 | 41 | 4 | 9.012 | 1.4905 |  | 0.325 | 0.7112 | 0.325 | 0.7112 | 0.325 | 0.7112 | 3.66 | 3.66 | 3.66 | 83 | 83 | 83 | 3.78 | 3.78 | 3.78 | 15 | 15 | 15 | -0.226 | -0.226 | -0.226 | SF6 | 146.06 |  | 0.21 | 5.13 | 5.1 |  |  | 0
tetr-ZIF8_Be | 1.62 | 3.39 |  | 0 |  | 1.736 | 67027 | 41 | 4 | 9.012 | 1.4905 |  | 0.325 | 0.7112 | 0.325 | 0.7112 | 0.325 | 0.7112 | 3.66 | 3.66 | 3.66 | 83 | 83 | 83 | 3.78 | 3.78 | 3.78 | 15 | 15 | 15 | -0.226 | -0.226 | -0.226 | Rn | 222 |  | 0.008 | 4.2 | 4.2 | 7.8e-15 |  | 0
tetr-ZIF8_Co | 1.699 | 3.77 | 3.789 | 1.00504 |  | 2.034 | 65956.58 | 72 | 27 | 58.93 | 1.0432 |  | 0.325 | 0.7112 | 0.325 | 0.7112 | 0.325 | 0.7112 | 3.66 | 3.66 | 3.66 | 83 | 83 | 83 | 3.78 | 3.78 | 3.78 | 15 | 15 | 15 | -0.2657 | -0.2657 | -0.2657 | He | 4.002 | 0.0001213599 | -0.39 | 2.66 | 2.6 | 4.6e-08 |  | 0
tetr-ZIF8_Co | 1.699 | 3.77 | 3.8 | 1.007958 |  | 2.034 | 65956.58 | 72 | 27 | 58.93 | 1.0432 |  | 0.325 | 0.7112 | 0.325 | 0.7112 | 0.325 | 0.7112 | 3.66 | 3.66 | 3.66 | 83 | 83 | 83 | 3.78 | 3.78 | 3.78 | 15 | 15 | 15 | -0.2657 | -0.2657 | -0.2657 | H2 | 2.01 | 0.0001082869 | -0.217 | 2.76 | 2.89 | 5.5e-08 | 0.012 | 66000
tetr-ZIF8_Co | 1.699 | 3.77 | 3.81 | 1.01061 |  | 2.034 | 65956.58 | 72 | 27 | 58.93 | 1.0432 |  | 0.325 | 0.7112 | 0.325 | 0.7112 | 0.325 | 0.7112 | 3.66 | 3.66 | 3.66 | 83 | 83 | 83 | 3.78 | 3.78 | 3.78 | 15 | 15 | 15 | -0.2657 | -0.2657 | -0.2657 | O2 | 31.999 | 1.540276e-05 | 0.022 | 2.94 | 3.46 | 1.5e-08 |  | 0
tetr-ZIF8_Co | 1.699 | 3.77 | 3.77 | 1 |  | 2.034 | 65956.58 | 72 | 27 | 58.93 | 1.0432 |  | 0.325 | 0.7112 | 0.325 | 0.7112 | 0.325 | 0.7112 | 3.66 | 3.66 | 3.66 | 83 | 83 | 83 | 3.78 | 3.78 | 3.78 | 15 | 15 | 15 | -0.2657 | -0.2657 | -0.2657 | CO2 | 44.01 | 8.962509e-06 | 0.225 | 3.24 | 3.3 | 3.5e-09 | 0.7670151 | 268455.3
tetr-ZIF8_Co | 1.699 | 3.77 | 3.77 | 1 |  | 2.034 | 65956.58 | 72 | 27 | 58.93 | 1.0432 |  | 0.325 | 0.7112 | 0.325 | 0.7112 | 0.325 | 0.7112 | 3.66 | 3.66 | 3.66 | 83 | 83 | 83 | 3.78 | 3.78 | 3.78 | 15 | 15 | 15 | -0.2657 | -0.2657 | -0.2657 | NO2 | 46.0055 |  | 0.834 | 3.22 | 3.3 | 6.7e-09
tetr-ZIF8_Co | 1.699 | 3.77 | 3.82 | 1.013263 |  | 2.034 | 65956.58 | 72 | 27 | 58.93 | 1.0432 |  | 0.325 | 0.7112 | 0.325 | 0.7112 | 0.325 | 0.7112 | 3.66 | 3.66 | 3.66 | 83 | 83 | 83 | 3.78 | 3.78 | 3.78 | 15 | 15 | 15 | -0.2657 | -0.2657 | -0.2657 | N2 | 28 | 1.485995e-05 | 0.037 | 3.13 | 3.64 | 1.1e-09 | 0.05561103 | 6117.213
tetr-ZIF8_Co | 1.699 | 3.77 | 3.86 | 1.023873 |  | 2.034 | 65956.58 | 72 | 27 | 58.93 | 1.0432 |  | 0.325 | 0.7112 | 0.325 | 0.7112 | 0.325 | 0.7112 | 3.66 | 3.66 | 3.66 | 83 | 83 | 83 | 3.78 | 3.78 | 3.78 | 15 | 15 | 15 | -0.2657 | -0.2657 | -0.2657 | CH4 | 16.04 | 1.632855e-05 | 0.011 | 3.25 | 3.8 | 4.8e-09 | 0.1739254 | 83484.17
tetr-ZIF8_Co | 1.699 | 3.77 | 3.77 | 1 |  | 2.034 | 65956.58 | 72 | 27 | 58.93 | 1.0432 |  | 0.325 | 0.7112 | 0.325 | 0.7112 | 0.325 | 0.7112 | 3.66 | 3.66 | 3.66 | 83 | 83 | 83 | 3.78 | 3.78 | 3.78 | 15 | 15 | 15 | -0.2657 | -0.2657 | -0.2657 | SO2 | 64.066 |  | 0.251 | 3.55 | 4.1 | 2e-09
tetr-ZIF8_Co | 1.699 | 3.77 | 3.88 | 1.029178 |  | 2.034 | 65956.58 | 72 | 27 | 58.93 | 1.0432 |  | 0.325 | 0.7112 | 0.325 | 0.7112 | 0.325 | 0.7112 | 3.66 | 3.66 | 3.66 | 83 | 83 | 83 | 3.78 | 3.78 | 3.78 | 15 | 15 | 15 | -0.2657 | -0.2657 | -0.2657 | ethylene | 28.05 | 8.59786e-06 | 0.087 | 3.59 | 3.9 | 1.68e-09 |  | 0
tetr-ZIF8_Co | 1.699 | 3.77 | 3.88 | 1.029178 |  | 2.034 | 65956.58 | 72 | 27 | 58.93 | 1.0432 |  | 0.325 | 0.7112 | 0.325 | 0.7112 | 0.325 | 0.7112 | 3.66 | 3.66 | 3.66 | 83 | 83 | 83 | 3.78 | 3.78 | 3.78 | 15 | 15 | 15 | -0.2657 | -0.2657 | -0.2657 | ethane | 30.07 | 7.467453e-06 | 0.099 | 3.72 | 4 | 7.78e-10 |  | 0
tetr-ZIF8_Co | 1.699 | 3.77 | 3.91 | 1.037135 |  | 2.034 | 65956.58 | 72 | 27 | 58.93 | 1.0432 |  | 0.325 | 0.7112 | 0.325 | 0.7112 | 0.325 | 0.7112 | 3.66 | 3.66 | 3.66 | 83 | 83 | 83 | 3.78 | 3.78 | 3.78 | 15 | 15 | 15 | -0.2657 | -0.2657 | -0.2657 | propylene | 42.08 | 4.957849e-06 | 0.142 | 4.03 | 4.5 | 2.26e-10 |  | 0
tetr-ZIF8_Co | 1.699 | 3.77 | 3.96 | 1.050398 |  | 2.034 | 65956.58 | 72 | 27 | 58.93 | 1.0432 |  | 0.325 | 0.7112 | 0.325 | 0.7112 | 0.325 | 0.7112 | 3.66 | 3.66 | 3.66 | 83 | 83 | 83 | 3.78 | 3.78 | 3.78 | 15 | 15 | 15 | -0.2657 | -0.2657 | -0.2657 | propane | 44.1 | 4.518784e-06 | 0.152 | 4.16 | 4.3 | 2.68e-11 |  | 0
tetr-ZIF8_Co | 1.699 | 3.77 | 3.96 | 1.050398 |  | 2.034 | 65956.58 | 72 | 27 | 58.93 | 1.0432 |  | 0.325 | 0.7112 | 0.325 | 0.7112 | 0.325 | 0.7112 | 3.66 | 3.66 | 3.66 | 83 | 83 | 83 | 3.78 | 3.78 | 3.78 | 15 | 15 | 15 | -0.2657 | -0.2657 | -0.2657 | butane | 58.12 | 2.913536e-06 | 0.2 | 4.52 | 4.5 | 1.73e-11 |  | 0
tetr-ZIF8_Co | 1.699 | 3.77 |  | 0 |  | 2.034 | 65956.58 | 72 | 27 | 58.93 | 1.0432 |  | 0.325 | 0.7112 | 0.325 | 0.7112 | 0.325 | 0.7112 | 3.66 | 3.66 | 3.66 | 83 | 83 | 83 | 3.78 | 3.78 | 3.78 | 15 | 15 | 15 | -0.2657 | -0.2657 | -0.2657 | iso-butane | 58.12 | 3.145979e-06 | 0.183 | 4.8 | 4.42 |  |  | 0
tetr-ZIF8_Co | 1.699 | 3.77 | 3.91 | 1.037135 |  | 2.034 | 65956.58 | 72 | 27 | 58.93 | 1.0432 |  | 0.325 | 0.7112 | 0.325 | 0.7112 | 0.325 | 0.7112 | 3.66 | 3.66 | 3.66 | 83 | 83 | 83 | 3.78 | 3.78 | 3.78 | 15 | 15 | 15 | -0.2657 | -0.2657 | -0.2657 | Kr | 83.8 |  | 0.005 | 4 | 3.69 | 4.5e-09 |  | 0
tetr-ZIF8_Co | 1.699 | 3.77 | 3.96 | 1.050398 |  | 2.034 | 65956.58 | 72 | 27 | 58.93 | 1.0432 |  | 0.325 | 0.7112 | 0.325 | 0.7112 | 0.325 | 0.7112 | 3.66 | 3.66 | 3.66 | 83 | 83 | 83 | 3.78 | 3.78 | 3.78 | 15 | 15 | 15 | -0.2657 | -0.2657 | -0.2657 | Xe | 131.29 |  | 0.008 | 4.1 | 4.1 | 3.9e-10 |  | 0
tetr-ZIF8_Co | 1.699 | 3.77 | 3.96 | 1.050398 |  | 2.034 | 65956.58 | 72 | 27 | 58.93 | 1.0432 |  | 0.325 | 0.7112 | 0.325 | 0.7112 | 0.325 | 0.7112 | 3.66 | 3.66 | 3.66 | 83 | 83 | 83 | 3.78 | 3.78 | 3.78 | 15 | 15 | 15 | -0.2657 | -0.2657 | -0.2657 | SF6 | 146.06 |  | 0.21 | 5.13 | 5.1 |  |  | 0
tetr-ZIF8_Co | 1.699 | 3.77 |  | 0 |  | 2.034 | 65956.58 | 72 | 27 | 58.93 | 1.0432 |  | 0.325 | 0.7112 | 0.325 | 0.7112 | 0.325 | 0.7112 | 3.66 | 3.66 | 3.66 | 83 | 83 | 83 | 3.78 | 3.78 | 3.78 | 15 | 15 | 15 | -0.2657 | -0.2657 | -0.2657 | Rn | 222 |  | 0.008 | 4.2 | 4.2 | 1.3e-10 |  | 0
I-ZIF-7-8 | 1.622 | 2.09 | 2.38 | 1.138756 |  | 2.037 | 56709 | 74 | 30 | 65.38 | 1.3786 |  | 0.25 | 0.0627 | 0.25 | 0.0627 | 0.25 | 0.0627 | 4.438 | 4.438 | 5.996 | 81 | 81 | 117 | 3.78 | 3.78 | 4.25 | 15 | 15 | 126.9 | -0.2142 | -0.2142 | -0.1597 | He | 4.002 | 0.0001213599 | -0.39 | 2.66 | 2.6 | 7e-09 |  | 0
I-ZIF-7-8 | 1.622 | 2.09 | 2.63 | 1.258373 |  | 2.037 | 56709 | 74 | 30 | 65.38 | 1.3786 |  | 0.25 | 0.0627 | 0.25 | 0.0627 | 0.25 | 0.0627 | 4.438 | 4.438 | 5.996 | 81 | 81 | 117 | 3.78 | 3.78 | 4.25 | 15 | 15 | 126.9 | -0.2142 | -0.2142 | -0.1597 | H2 | 2.01 | 0.0001082869 | -0.217 | 2.76 | 2.89 | 2e-11 | 0.008 | 16
I-ZIF-7-8 | 1.622 | 2.09 | 2.83 | 1.354067 |  | 2.037 | 56709 | 74 | 30 | 65.38 | 1.3786 |  | 0.25 | 0.0627 | 0.25 | 0.0627 | 0.25 | 0.0627 | 4.438 | 4.438 | 5.996 | 81 | 81 | 117 | 3.78 | 3.78 | 4.25 | 15 | 15 | 126.9 | -0.2142 | -0.2142 | -0.1597 | O2 | 31.999 | 1.540276e-05 | 0.022 | 2.94 | 3.46 | 9e-14 |  | 0
I-ZIF-7-8 | 1.622 | 2.09 | 2.86 | 1.368421 |  | 2.037 | 56709 | 74 | 30 | 65.38 | 1.3786 |  | 0.25 | 0.0627 | 0.25 | 0.0627 | 0.25 | 0.0627 | 4.438 | 4.438 | 5.996 | 81 | 81 | 117 | 3.78 | 3.78 | 4.25 | 15 | 15 | 126.9 | -0.2142 | -0.2142 | -0.1597 | CO2 | 44.01 | 8.962509e-06 | 0.225 | 3.24 | 3.3 | 1.22e-14 | 0.5150179 | 0.6283219
I-ZIF-7-8 | 1.622 | 2.09 | 2.86 | 1.368421 |  | 2.037 | 56709 | 74 | 30 | 65.38 | 1.3786 |  | 0.25 | 0.0627 | 0.25 | 0.0627 | 0.25 | 0.0627 | 4.438 | 4.438 | 5.996 | 81 | 81 | 117 | 3.78 | 3.78 | 4.25 | 15 | 15 | 126.9 | -0.2142 | -0.2142 | -0.1597 | NO2 | 46.0055 |  | 0.834 | 3.22 | 3.3 | 1.37e-15
I-ZIF-7-8 | 1.622 | 2.09 | 3.02 | 1.444976 |  | 2.037 | 56709 | 74 | 30 | 65.38 | 1.3786 |  | 0.25 | 0.0627 | 0.25 | 0.0627 | 0.25 | 0.0627 | 4.438 | 4.438 | 5.996 | 81 | 81 | 117 | 3.78 | 3.78 | 4.25 | 15 | 15 | 126.9 | -0.2142 | -0.2142 | -0.1597 | N2 | 28 | 1.485995e-05 | 0.037 | 3.13 | 3.64 | 4.21e-16 | 0.05561103 | 0.002341224
I-ZIF-7-8 | 1.622 | 2.09 | 3.318 | 1.58756 |  | 2.037 | 56709 | 74 | 30 | 65.38 | 1.3786 |  | 0.25 | 0.0627 | 0.25 | 0.0627 | 0.25 | 0.0627 | 4.438 | 4.438 | 5.996 | 81 | 81 | 117 | 3.78 | 3.78 | 4.25 | 15 | 15 | 126.9 | -0.2142 | -0.2142 | -0.1597 | CH4 | 16.04 | 1.632855e-05 | 0.011 | 3.25 | 3.8 | 2.75e-19 | 0.2757267 | 7.582484e-06
I-ZIF-7-8 | 1.622 | 2.09 | 3.318 | 1.58756 |  | 2.037 | 56709 | 74 | 30 | 65.38 | 1.3786 |  | 0.25 | 0.0627 | 0.25 | 0.0627 | 0.25 | 0.0627 | 4.438 | 4.438 | 5.996 | 81 | 81 | 117 | 3.78 | 3.78 | 4.25 | 15 | 15 | 126.9 | -0.2142 | -0.2142 | -0.1597 | SO2 | 64.066 |  | 0.251 | 3.55 | 4.1 | 1.15e-21
I-ZIF-7-8 | 1.622 | 2.09 | 3.35 | 1.602871 |  | 2.037 | 56709 | 74 | 30 | 65.38 | 1.3786 |  | 0.25 | 0.0627 | 0.25 | 0.0627 | 0.25 | 0.0627 | 4.438 | 4.438 | 5.996 | 81 | 81 | 117 | 3.78 | 3.78 | 4.25 | 15 | 15 | 126.9 | -0.2142 | -0.2142 | -0.1597 | ethylene | 28.05 | 8.59786e-06 | 0.087 | 3.59 | 3.9 | 1.96e-20 |  | 0
I-ZIF-7-8 | 1.622 | 2.09 | 3.39 | 1.62201 |  | 2.037 | 56709 | 74 | 30 | 65.38 | 1.3786 |  | 0.25 | 0.0627 | 0.25 | 0.0627 | 0.25 | 0.0627 | 4.438 | 4.438 | 5.996 | 81 | 81 | 117 | 3.78 | 3.78 | 4.25 | 15 | 15 | 126.9 | -0.2142 | -0.2142 | -0.1597 | ethane | 30.07 | 7.467453e-06 | 0.099 | 3.72 | 4 | 3.17e-21 |  | 0
I-ZIF-7-8 | 1.622 | 2.09 | 3.52 | 1.684211 |  | 2.037 | 56709 | 74 | 30 | 65.38 | 1.3786 |  | 0.25 | 0.0627 | 0.25 | 0.0627 | 0.25 | 0.0627 | 4.438 | 4.438 | 5.996 | 81 | 81 | 117 | 3.78 | 3.78 | 4.25 | 15 | 15 | 126.9 | -0.2142 | -0.2142 | -0.1597 | propylene | 42.08 | 4.957849e-06 | 0.142 | 4.03 | 4.5 | 3.2e-23 |  | 0
I-ZIF-7-8 | 1.622 | 2.09 | 3.62 | 1.732057 |  | 2.037 | 56709 | 74 | 30 | 65.38 | 1.3786 |  | 0.25 | 0.0627 | 0.25 | 0.0627 | 0.25 | 0.0627 | 4.438 | 4.438 | 5.996 | 81 | 81 | 117 | 3.78 | 3.78 | 4.25 | 15 | 15 | 126.9 | -0.2142 | -0.2142 | -0.1597 | propane | 44.1 | 4.518784e-06 | 0.152 | 4.16 | 4.3 | 2.44e-27 |  | 0
I-ZIF-7-8 | 1.622 | 2.09 |  | 0 |  | 2.037 | 56709 | 74 | 30 | 65.38 | 1.3786 |  | 0.25 | 0.0627 | 0.25 | 0.0627 | 0.25 | 0.0627 | 4.438 | 4.438 | 5.996 | 81 | 81 | 117 | 3.78 | 3.78 | 4.25 | 15 | 15 | 126.9 | -0.2142 | -0.2142 | -0.1597 | butane | 58.12 | 2.913536e-06 | 0.2 | 4.52 | 4.5 |  |  | 0
I-ZIF-7-8 | 1.622 | 2.09 |  | 0 |  | 2.037 | 56709 | 74 | 30 | 65.38 | 1.3786 |  | 0.25 | 0.0627 | 0.25 | 0.0627 | 0.25 | 0.0627 | 4.438 | 4.438 | 5.996 | 81 | 81 | 117 | 3.78 | 3.78 | 4.25 | 15 | 15 | 126.9 | -0.2142 | -0.2142 | -0.1597 | iso-butane | 58.12 | 3.145979e-06 | 0.183 | 4.8 | 4.42 |  |  | 0
I-ZIF-7-8 | 1.622 | 2.09 | 3.52 | 1.684211 |  | 2.037 | 56709 | 74 | 30 | 65.38 | 1.3786 |  | 0.25 | 0.0627 | 0.25 | 0.0627 | 0.25 | 0.0627 | 4.438 | 4.438 | 5.996 | 81 | 81 | 117 | 3.78 | 3.78 | 4.25 | 15 | 15 | 126.9 | -0.2142 | -0.2142 | -0.1597 | Kr | 83.8 |  | 0.005 | 4 | 3.69 | 1.38e-19 |  | 0
I-ZIF-7-8 | 1.622 | 2.09 | 3.62 | 1.732057 |  | 2.037 | 56709 | 74 | 30 | 65.38 | 1.3786 |  | 0.25 | 0.0627 | 0.25 | 0.0627 | 0.25 | 0.0627 | 4.438 | 4.438 | 5.996 | 81 | 81 | 117 | 3.78 | 3.78 | 4.25 | 15 | 15 | 126.9 | -0.2142 | -0.2142 | -0.1597 | Xe | 131.29 |  | 0.008 | 4.1 | 4.1 | 1.93e-25 |  | 0
I-ZIF-7-8 | 1.622 | 2.09 |  | 0 |  | 2.037 | 56709 | 74 | 30 | 65.38 | 1.3786 |  | 0.25 | 0.0627 | 0.25 | 0.0627 | 0.25 | 0.0627 | 4.438 | 4.438 | 5.996 | 81 | 81 | 117 | 3.78 | 3.78 | 4.25 | 15 | 15 | 126.9 | -0.2142 | -0.2142 | -0.1597 | SF6 | 146.06 |  | 0.21 | 5.13 | 5.1 |  |  | 0
I-ZIF-7-8 | 1.622 | 2.09 |  | 0 |  | 2.037 | 56709 | 74 | 30 | 65.38 | 1.3786 |  | 0.25 | 0.0627 | 0.25 | 0.0627 | 0.25 | 0.0627 | 4.438 | 4.438 | 5.996 | 81 | 81 | 117 | 3.78 | 3.78 | 4.25 | 15 | 15 | 126.9 | -0.2142 | -0.2142 | -0.1597 | Rn | 222 |  | 0.008 | 4.2 | 4.2 | 5.2e-29 |  | 0
F-ZIF-7-8 | 1.59 | 2.175 | 2.57 | 1.181609 |  | 2.036 | 57245 | 74 | 30 | 65.38 | 1.3489 |  | 0.25 | 0.0627 | 0.25 | 0.0627 | 0.25 | 0.0627 | 4.438 | 4.438 | 5.996 | 81 | 81 | 117 | 3.78 | 3.78 | 2.7 | 15 | 15 | 18.99 | -0.2091 | -0.2091 | -0.2615 | He | 4.002 | 0.0001213599 | -0.39 | 2.66 | 2.6 | 6.38e-11 |  | 0
F-ZIF-7-8 | 1.59 | 2.175 | 2.84 | 1.305747 |  | 2.036 | 57245 | 74 | 30 | 65.38 | 1.3489 |  | 0.25 | 0.0627 | 0.25 | 0.0627 | 0.25 | 0.0627 | 4.438 | 4.438 | 5.996 | 81 | 81 | 117 | 3.78 | 3.78 | 2.7 | 15 | 15 | 18.99 | -0.2091 | -0.2091 | -0.2615 | H2 | 2.01 | 0.0001082869 | -0.217 | 2.76 | 2.89 | 3.03e-13 |  | 0
F-ZIF-7-8 | 1.59 | 2.175 | 3.03 | 1.393103 |  | 2.036 | 57245 | 74 | 30 | 65.38 | 1.3489 |  | 0.25 | 0.0627 | 0.25 | 0.0627 | 0.25 | 0.0627 | 4.438 | 4.438 | 5.996 | 81 | 81 | 117 | 3.78 | 3.78 | 2.7 | 15 | 15 | 18.99 | -0.2091 | -0.2091 | -0.2615 | O2 | 31.999 | 1.540276e-05 | 0.022 | 2.94 | 3.46 | 1.4e-16 |  | 0
F-ZIF-7-8 | 1.59 | 2.175 | 3.09 | 1.42069 |  | 2.036 | 57245 | 74 | 30 | 65.38 | 1.3489 |  | 0.25 | 0.0627 | 0.25 | 0.0627 | 0.25 | 0.0627 | 4.438 | 4.438 | 5.996 | 81 | 81 | 117 | 3.78 | 3.78 | 2.7 | 15 | 15 | 18.99 | -0.2091 | -0.2091 | -0.2615 | CO2 | 44.01 | 8.962509e-06 | 0.225 | 3.24 | 3.3 | 5.8e-16 |  | 0
F-ZIF-7-8 | 1.59 | 2.175 | 3.2178 | 1.479448 |  | 2.036 | 57245 | 74 | 30 | 65.38 | 1.3489 |  | 0.25 | 0.0627 | 0.25 | 0.0627 | 0.25 | 0.0627 | 4.438 | 4.438 | 5.996 | 81 | 81 | 117 | 3.78 | 3.78 | 2.7 | 15 | 15 | 18.99 | -0.2091 | -0.2091 | -0.2615 | N2 | 28 | 1.485995e-05 | 0.037 | 3.13 | 3.64 | 2.2e-18 |  | 0
F-ZIF-7-8 | 1.59 | 2.175 | 3.46 | 1.590805 |  | 2.036 | 57245 | 74 | 30 | 65.38 | 1.3489 |  | 0.25 | 0.0627 | 0.25 | 0.0627 | 0.25 | 0.0627 | 4.438 | 4.438 | 5.996 | 81 | 81 | 117 | 3.78 | 3.78 | 2.7 | 15 | 15 | 18.99 | -0.2091 | -0.2091 | -0.2615 | CH4 | 16.04 | 1.632855e-05 | 0.011 | 3.25 | 3.8 | 2.24e-25 |  | 0
F-ZIF-7-8 | 1.59 | 2.175 | 3.46 | 1.590805 |  | 2.036 | 57245 | 74 | 30 | 65.38 | 1.3489 |  | 0.25 | 0.0627 | 0.25 | 0.0627 | 0.25 | 0.0627 | 4.438 | 4.438 | 5.996 | 81 | 81 | 117 | 3.78 | 3.78 | 2.7 | 15 | 15 | 18.99 | -0.2091 | -0.2091 | -0.2615 | ethylene | 28.05 | 8.59786e-06 | 0.087 | 3.59 | 3.9 | 2.24e-24 |  | 0
F-ZIF-7-8 | 1.59 | 2.175 | 3.48 | 1.6 |  | 2.036 | 57245 | 74 | 30 | 65.38 | 1.3489 |  | 0.25 | 0.0627 | 0.25 | 0.0627 | 0.25 | 0.0627 | 4.438 | 4.438 | 5.996 | 81 | 81 | 117 | 3.78 | 3.78 | 2.7 | 15 | 15 | 18.99 | -0.2091 | -0.2091 | -0.2615 | ethane | 30.07 | 7.467453e-06 | 0.099 | 3.72 | 4 | 2.05e-25 |  | 0
F-ZIF-7-8 | 1.59 | 2.175 | 3.5 | 1.609195 |  | 2.036 | 57245 | 74 | 30 | 65.38 | 1.3489 |  | 0.25 | 0.0627 | 0.25 | 0.0627 | 0.25 | 0.0627 | 4.438 | 4.438 | 5.996 | 81 | 81 | 117 | 3.78 | 3.78 | 2.7 | 15 | 15 | 18.99 | -0.2091 | -0.2091 | -0.2615 | propylene | 42.08 | 4.957849e-06 | 0.142 | 4.03 | 4.5 | 7.3e-28 |  | 0
F-ZIF-7-8 | 1.59 | 2.175 | 3.65 | 1.678161 |  | 2.036 | 57245 | 74 | 30 | 65.38 | 1.3489 |  | 0.25 | 0.0627 | 0.25 | 0.0627 | 0.25 | 0.0627 | 4.438 | 4.438 | 5.996 | 81 | 81 | 117 | 3.78 | 3.78 | 2.7 | 15 | 15 | 18.99 | -0.2091 | -0.2091 | -0.2615 | propane | 44.1 | 4.518784e-06 | 0.152 | 4.16 | 4.3 | 2e-31 |  | 0
F-ZIF-7-8 | 1.59 | 2.175 |  | 0 |  | 2.036 | 57245 | 74 | 30 | 65.38 | 1.3489 |  | 0.25 | 0.0627 | 0.25 | 0.0627 | 0.25 | 0.0627 | 4.438 | 4.438 | 5.996 | 81 | 81 | 117 | 3.78 | 3.78 | 2.7 | 15 | 15 | 18.99 | -0.2091 | -0.2091 | -0.2615 | butane | 58.12 | 2.913536e-06 | 0.2 | 4.52 | 4.5 |  |  | 0
F-ZIF-7-8 | 1.59 | 2.175 |  | 0 |  | 2.036 | 57245 | 74 | 30 | 65.38 | 1.3489 |  | 0.25 | 0.0627 | 0.25 | 0.0627 | 0.25 | 0.0627 | 4.438 | 4.438 | 5.996 | 81 | 81 | 117 | 3.78 | 3.78 | 2.7 | 15 | 15 | 18.99 | -0.2091 | -0.2091 | -0.2615 | iso-butane | 58.12 | 3.145979e-06 | 0.183 | 4.8 | 4.42 |  |  | 0
F-ZIF-7-8 | 1.59 | 2.175 | 3.5 | 1.609195 |  | 2.036 | 57245 | 74 | 30 | 65.38 | 1.3489 |  | 0.25 | 0.0627 | 0.25 | 0.0627 | 0.25 | 0.0627 | 4.438 | 4.438 | 5.996 | 81 | 81 | 117 | 3.78 | 3.78 | 2.7 | 15 | 15 | 18.99 | -0.2091 | -0.2091 | -0.2615 | Kr | 83.8 |  | 0.005 | 4 | 3.69 |  |  | 0
F-ZIF-7-8 | 1.59 | 2.175 | 3.65 | 1.678161 |  | 2.036 | 57245 | 74 | 30 | 65.38 | 1.3489 |  | 0.25 | 0.0627 | 0.25 | 0.0627 | 0.25 | 0.0627 | 4.438 | 4.438 | 5.996 | 81 | 81 | 117 | 3.78 | 3.78 | 2.7 | 15 | 15 | 18.99 | -0.2091 | -0.2091 | -0.2615 | Xe | 131.29 |  | 0.008 | 4.1 | 4.1 |  |  | 0
F-ZIF-7-8 | 1.59 | 2.175 |  | 0 |  | 2.036 | 57245 | 74 | 30 | 65.38 | 1.3489 |  | 0.25 | 0.0627 | 0.25 | 0.0627 | 0.25 | 0.0627 | 4.438 | 4.438 | 5.996 | 81 | 81 | 117 | 3.78 | 3.78 | 2.7 | 15 | 15 | 18.99 | -0.2091 | -0.2091 | -0.2615 | SF6 | 146.06 |  | 0.21 | 5.13 | 5.1 |  |  | 0
F-ZIF-7-8 | 1.59 | 2.175 |  | 0 |  | 2.036 | 57245 | 74 | 30 | 65.38 | 1.3489 |  | 0.25 | 0.0627 | 0.25 | 0.0627 | 0.25 | 0.0627 | 4.438 | 4.438 | 5.996 | 81 | 81 | 117 | 3.78 | 3.78 | 2.7 | 15 | 15 | 18.99 | -0.2091 | -0.2091 | -0.2615 | Rn | 222 |  | 0.008 | 4.2 | 4.2 |  |  | 0
Co-F-ZIF-7-8 | 1.61 | 2.185 | 2.55 | 1.167048 |  | 2.034 | 62542 | 72 | 27 | 58.93 | 1.3519 |  | 0.25 | 0.0627 | 0.25 | 0.0627 | 0.25 | 0.0627 | 4.438 | 4.438 | 5.996 | 81 | 81 | 117 | 3.78 | 3.78 | 2.7 | 15 | 15 | 18.99 | -0.2051 | -0.2051 | -0.261 | He | 4.002 | 0.0001213599 | -0.39 | 2.66 | 2.6 | 2.8e-10 |  | 0
Co-F-ZIF-7-8 | 1.61 | 2.185 | 2.85 | 1.304348 |  | 2.034 | 62542 | 72 | 27 | 58.93 | 1.3519 |  | 0.25 | 0.0627 | 0.25 | 0.0627 | 0.25 | 0.0627 | 4.438 | 4.438 | 5.996 | 81 | 81 | 117 | 3.78 | 3.78 | 2.7 | 15 | 15 | 18.99 | -0.2051 | -0.2051 | -0.261 | H2 | 2.01 | 0.0001082869 | -0.217 | 2.76 | 2.89 | 1.44e-12 |  | 0
Co-F-ZIF-7-8 | 1.61 | 2.185 | 3.09 | 1.414188 |  | 2.034 | 62542 | 72 | 27 | 58.93 | 1.3519 |  | 0.25 | 0.0627 | 0.25 | 0.0627 | 0.25 | 0.0627 | 4.438 | 4.438 | 5.996 | 81 | 81 | 117 | 3.78 | 3.78 | 2.7 | 15 | 15 | 18.99 | -0.2051 | -0.2051 | -0.261 | O2 | 31.999 | 1.540276e-05 | 0.022 | 2.94 | 3.46 | 1.67e-15 |  | 0
Co-F-ZIF-7-8 | 1.61 | 2.185 | 3.14 | 1.437071 |  | 2.034 | 62542 | 72 | 27 | 58.93 | 1.3519 |  | 0.25 | 0.0627 | 0.25 | 0.0627 | 0.25 | 0.0627 | 4.438 | 4.438 | 5.996 | 81 | 81 | 117 | 3.78 | 3.78 | 2.7 | 15 | 15 | 18.99 | -0.2051 | -0.2051 | -0.261 | CO2 | 44.01 | 8.962509e-06 | 0.225 | 3.24 | 3.3 | 2.42e-15 |  | 0
Co-F-ZIF-7-8 | 1.61 | 2.185 | 3.31 | 1.514874 |  | 2.034 | 62542 | 72 | 27 | 58.93 | 1.3519 |  | 0.25 | 0.0627 | 0.25 | 0.0627 | 0.25 | 0.0627 | 4.438 | 4.438 | 5.996 | 81 | 81 | 117 | 3.78 | 3.78 | 2.7 | 15 | 15 | 18.99 | -0.2051 | -0.2051 | -0.261 | N2 | 28 | 1.485995e-05 | 0.037 | 3.13 | 3.64 | 6e-18 |  | 0
Co-F-ZIF-7-8 | 1.61 | 2.185 | 3.58 | 1.638444 |  | 2.034 | 62542 | 72 | 27 | 58.93 | 1.3519 |  | 0.25 | 0.0627 | 0.25 | 0.0627 | 0.25 | 0.0627 | 4.438 | 4.438 | 5.996 | 81 | 81 | 117 | 3.78 | 3.78 | 2.7 | 15 | 15 | 18.99 | -0.2051 | -0.2051 | -0.261 | CH4 | 16.04 | 1.632855e-05 | 0.011 | 3.25 | 3.8 | 4.57e-22 |  | 0
Co-F-ZIF-7-8 | 1.61 | 2.185 | 3.58 | 1.638444 |  | 2.034 | 62542 | 72 | 27 | 58.93 | 1.3519 |  | 0.25 | 0.0627 | 0.25 | 0.0627 | 0.25 | 0.0627 | 4.438 | 4.438 | 5.996 | 81 | 81 | 117 | 3.78 | 3.78 | 2.7 | 15 | 15 | 18.99 | -0.2051 | -0.2051 | -0.261 | ethylene | 28.05 | 8.59786e-06 | 0.087 | 3.59 | 3.9 | 4.65e-23 |  | 0
Co-F-ZIF-7-8 | 1.61 | 2.185 | 3.6 | 1.647597 |  | 2.034 | 62542 | 72 | 27 | 58.93 | 1.3519 |  | 0.25 | 0.0627 | 0.25 | 0.0627 | 0.25 | 0.0627 | 4.438 | 4.438 | 5.996 | 81 | 81 | 117 | 3.78 | 3.78 | 2.7 | 15 | 15 | 18.99 | -0.2051 | -0.2051 | -0.261 | ethane | 30.07 | 7.467453e-06 | 0.099 | 3.72 | 4 | 3.8e-24 |  | 0
Co-F-ZIF-7-8 | 1.61 | 2.185 | 3.66 | 1.675057 |  | 2.034 | 62542 | 72 | 27 | 58.93 | 1.3519 |  | 0.25 | 0.0627 | 0.25 | 0.0627 | 0.25 | 0.0627 | 4.438 | 4.438 | 5.996 | 81 | 81 | 117 | 3.78 | 3.78 | 2.7 | 15 | 15 | 18.99 | -0.2051 | -0.2051 | -0.261 | propylene | 42.08 | 4.957849e-06 | 0.142 | 4.03 | 4.5 | 1.04e-26 |  | 0
Co-F-ZIF-7-8 | 1.61 | 2.185 | 3.67 | 1.679634 |  | 2.034 | 62542 | 72 | 27 | 58.93 | 1.3519 |  | 0.25 | 0.0627 | 0.25 | 0.0627 | 0.25 | 0.0627 | 4.438 | 4.438 | 5.996 | 81 | 81 | 117 | 3.78 | 3.78 | 2.7 | 15 | 15 | 18.99 | -0.2051 | -0.2051 | -0.261 | propane | 44.1 | 4.518784e-06 | 0.152 | 4.16 | 4.3 | 3.14e-29 |  | 0
Co-F-ZIF-7-8 | 1.61 | 2.185 |  | 0 |  | 2.034 | 62542 | 72 | 27 | 58.93 | 1.3519 |  | 0.25 | 0.0627 | 0.25 | 0.0627 | 0.25 | 0.0627 | 4.438 | 4.438 | 5.996 | 81 | 81 | 117 | 3.78 | 3.78 | 2.7 | 15 | 15 | 18.99 | -0.2051 | -0.2051 | -0.261 | butane | 58.12 | 2.913536e-06 | 0.2 | 4.52 | 4.5 |  |  | 0
Co-F-ZIF-7-8 | 1.61 | 2.185 |  | 0 |  | 2.034 | 62542 | 72 | 27 | 58.93 | 1.3519 |  | 0.25 | 0.0627 | 0.25 | 0.0627 | 0.25 | 0.0627 | 4.438 | 4.438 | 5.996 | 81 | 81 | 117 | 3.78 | 3.78 | 2.7 | 15 | 15 | 18.99 | -0.2051 | -0.2051 | -0.261 | iso-butane | 58.12 | 3.145979e-06 | 0.183 | 4.8 | 4.42 |  |  | 0
Co-F-ZIF-7-8 | 1.61 | 2.185 | 3.66 | 1.675057 |  | 2.034 | 62542 | 72 | 27 | 58.93 | 1.3519 |  | 0.25 | 0.0627 | 0.25 | 0.0627 | 0.25 | 0.0627 | 4.438 | 4.438 | 5.996 | 81 | 81 | 117 | 3.78 | 3.78 | 2.7 | 15 | 15 | 18.99 | -0.2051 | -0.2051 | -0.261 | Kr | 83.8 |  | 0.005 | 4 | 3.69 |  |  | 0
Co-F-ZIF-7-8 | 1.61 | 2.185 | 3.67 | 1.679634 |  | 2.034 | 62542 | 72 | 27 | 58.93 | 1.3519 |  | 0.25 | 0.0627 | 0.25 | 0.0627 | 0.25 | 0.0627 | 4.438 | 4.438 | 5.996 | 81 | 81 | 117 | 3.78 | 3.78 | 2.7 | 15 | 15 | 18.99 | -0.2051 | -0.2051 | -0.261 | Xe | 131.29 |  | 0.008 | 4.1 | 4.1 |  |  | 0
Co-F-ZIF-7-8 | 1.61 | 2.185 |  | 0 |  | 2.034 | 62542 | 72 | 27 | 58.93 | 1.3519 |  | 0.25 | 0.0627 | 0.25 | 0.0627 | 0.25 | 0.0627 | 4.438 | 4.438 | 5.996 | 81 | 81 | 117 | 3.78 | 3.78 | 2.7 | 15 | 15 | 18.99 | -0.2051 | -0.2051 | -0.261 | SF6 | 146.06 |  | 0.21 | 5.13 | 5.1 |  |  | 0
Co-F-ZIF-7-8 | 1.61 | 2.185 |  | 0 |  | 2.034 | 62542 | 72 | 27 | 58.93 | 1.3519 |  | 0.25 | 0.0627 | 0.25 | 0.0627 | 0.25 | 0.0627 | 4.438 | 4.438 | 5.996 | 81 | 81 | 117 | 3.78 | 3.78 | 2.7 | 15 | 15 | 18.99 | -0.2051 | -0.2051 | -0.261 | Rn | 222 |  | 0.008 | 4.2 | 4.2 |  |  | 0
Be-F-ZIF-7-8 | 1.539 | 2.048 | 2.4 | 1.171875 |  | 1.737 | 60626 | 41 | 4 | 9.012 | 1.5297 |  | 0.25 | 0.0627 | 0.25 | 0.0627 | 0.25 | 0.0627 | 4.438 | 4.438 | 5.996 | 81 | 81 | 117 | 3.78 | 3.78 | 2.7 | 15 | 15 | 18.99 | -0.1943 | -0.1943 | -0.2612 | He | 4.002 | 0.0001213599 | -0.39 | 2.66 | 2.6 | 1.73e-11 |  | 0
Be-F-ZIF-7-8 | 1.539 | 2.048 | 2.698 | 1.317383 |  | 1.737 | 60626 | 41 | 4 | 9.012 | 1.5297 |  | 0.25 | 0.0627 | 0.25 | 0.0627 | 0.25 | 0.0627 | 4.438 | 4.438 | 5.996 | 81 | 81 | 117 | 3.78 | 3.78 | 2.7 | 15 | 15 | 18.99 | -0.1943 | -0.1943 | -0.2612 | H2 | 2.01 | 0.0001082869 | -0.217 | 2.76 | 2.89 | 3.9e-15 |  | 0
Be-F-ZIF-7-8 | 1.539 | 2.048 | 2.914 | 1.422852 |  | 1.737 | 60626 | 41 | 4 | 9.012 | 1.5297 |  | 0.25 | 0.0627 | 0.25 | 0.0627 | 0.25 | 0.0627 | 4.438 | 4.438 | 5.996 | 81 | 81 | 117 | 3.78 | 3.78 | 2.7 | 15 | 15 | 18.99 | -0.1943 | -0.1943 | -0.2612 | O2 | 31.999 | 1.540276e-05 | 0.022 | 2.94 | 3.46 | 9.9e-15 |  | 0
Be-F-ZIF-7-8 | 1.539 | 2.048 | 2.924 | 1.427734375 |  | 1.737 | 60626 | 41 | 4 | 9.012 | 1.5297 |  | 0.25 | 0.0627 | 0.25 | 0.0627 | 0.25 | 0.0627 | 4.438 | 4.438 | 5.996 | 81 | 81 | 117 | 3.78 | 3.78 | 2.7 | 15 | 15 | 18.99 | -0.1943 | -0.1943 | -0.2612 | CO2 | 44.01 | 8.962509e-06 | 0.225 | 3.24 | 3.3 | 4e-20 |  | 0
Be-F-ZIF-7-8 | 1.539 | 2.048 | 3.094 | 1.510742 |  | 1.737 | 60626 | 41 | 4 | 9.012 | 1.5297 |  | 0.25 | 0.0627 | 0.25 | 0.0627 | 0.25 | 0.0627 | 4.438 | 4.438 | 5.996 | 81 | 81 | 117 | 3.78 | 3.78 | 2.7 | 15 | 15 | 18.99 | -0.1943 | -0.1943 | -0.2612 | N2 | 28 | 1.485995e-05 | 0.037 | 3.13 | 3.64 | 1.85e-24 |  | 0
Be-F-ZIF-7-8 | 1.539 | 2.048 | 3.39 | 1.655273 |  | 1.737 | 60626 | 41 | 4 | 9.012 | 1.5297 |  | 0.25 | 0.0627 | 0.25 | 0.0627 | 0.25 | 0.0627 | 4.438 | 4.438 | 5.996 | 81 | 81 | 117 | 3.78 | 3.78 | 2.7 | 15 | 15 | 18.99 | -0.1943 | -0.1943 | -0.2612 | CH4 | 16.04 | 1.632855e-05 | 0.011 | 3.25 | 3.8 | 2.78e-31 |  | 0
Be-F-ZIF-7-8 | 1.539 | 2.048 | 3.258 | 1.59082 |  | 1.737 | 60626 | 41 | 4 | 9.012 | 1.5297 |  | 0.25 | 0.0627 | 0.25 | 0.0627 | 0.25 | 0.0627 | 4.438 | 4.438 | 5.996 | 81 | 81 | 117 | 3.78 | 3.78 | 2.7 | 15 | 15 | 18.99 | -0.1943 | -0.1943 | -0.2612 | ethylene | 28.05 | 8.59786e-06 | 0.087 | 3.59 | 3.9 | 5.26e-35 |  | 0
Be-F-ZIF-7-8 | 1.539 | 2.048 | 3.271 | 1.597168 |  | 1.737 | 60626 | 41 | 4 | 9.012 | 1.5297 |  | 0.25 | 0.0627 | 0.25 | 0.0627 | 0.25 | 0.0627 | 4.438 | 4.438 | 5.996 | 81 | 81 | 117 | 3.78 | 3.78 | 2.7 | 15 | 15 | 18.99 | -0.1943 | -0.1943 | -0.2612 | ethane | 30.07 | 7.467453e-06 | 0.099 | 3.72 | 4 | 1.85e-36 |  | 0
Be-F-ZIF-7-8 | 1.539 | 2.048 | 3.41 | 1.665039 |  | 1.737 | 60626 | 41 | 4 | 9.012 | 1.5297 |  | 0.25 | 0.0627 | 0.25 | 0.0627 | 0.25 | 0.0627 | 4.438 | 4.438 | 5.996 | 81 | 81 | 117 | 3.78 | 3.78 | 2.7 | 15 | 15 | 18.99 | -0.1943 | -0.1943 | -0.2612 | propylene | 42.08 | 4.957849e-06 | 0.142 | 4.03 | 4.5 | 3.4e-44 |  | 0
Be-F-ZIF-7-8 | 1.539 | 2.048 | 3.48 | 1.69921875 |  | 1.737 | 60626 | 41 | 4 | 9.012 | 1.5297 |  | 0.25 | 0.0627 | 0.25 | 0.0627 | 0.25 | 0.0627 | 4.438 | 4.438 | 5.996 | 81 | 81 | 117 | 3.78 | 3.78 | 2.7 | 15 | 15 | 18.99 | -0.1943 | -0.1943 | -0.2612 | propane | 44.1 | 4.518784e-06 | 0.152 | 4.16 | 4.3 | 3.5e-46 |  | 0
Be-F-ZIF-7-8 | 1.539 | 2.048 |  | 0 |  | 1.737 | 60626 | 41 | 4 | 9.012 | 1.5297 |  | 0.25 | 0.0627 | 0.25 | 0.0627 | 0.25 | 0.0627 | 4.438 | 4.438 | 5.996 | 81 | 81 | 117 | 3.78 | 3.78 | 2.7 | 15 | 15 | 18.99 | -0.1943 | -0.1943 | -0.2612 | butane | 58.12 | 2.913536e-06 | 0.2 | 4.52 | 4.5 |  |  | 0
Be-F-ZIF-7-8 | 1.539 | 2.048 |  | 0 |  | 1.737 | 60626 | 41 | 4 | 9.012 | 1.5297 |  | 0.25 | 0.0627 | 0.25 | 0.0627 | 0.25 | 0.0627 | 4.438 | 4.438 | 5.996 | 81 | 81 | 117 | 3.78 | 3.78 | 2.7 | 15 | 15 | 18.99 | -0.1943 | -0.1943 | -0.2612 | iso-butane | 58.12 | 3.145979e-06 | 0.183 | 4.8 | 4.42 |  |  | 0
Be-F-ZIF-7-8 | 1.539 | 2.048 | 3.41 | 1.665039 |  | 1.737 | 60626 | 41 | 4 | 9.012 | 1.5297 |  | 0.25 | 0.0627 | 0.25 | 0.0627 | 0.25 | 0.0627 | 4.438 | 4.438 | 5.996 | 81 | 81 | 117 | 3.78 | 3.78 | 2.7 | 15 | 15 | 18.99 | -0.1943 | -0.1943 | -0.2612 | Kr | 83.8 |  | 0.005 | 4 | 3.69 |  |  | 0
Be-F-ZIF-7-8 | 1.539 | 2.048 | 3.48 | 1.69921875 |  | 1.737 | 60626 | 41 | 4 | 9.012 | 1.5297 |  | 0.25 | 0.0627 | 0.25 | 0.0627 | 0.25 | 0.0627 | 4.438 | 4.438 | 5.996 | 81 | 81 | 117 | 3.78 | 3.78 | 2.7 | 15 | 15 | 18.99 | -0.1943 | -0.1943 | -0.2612 | Xe | 131.29 |  | 0.008 | 4.1 | 4.1 |  |  | 0
Be-F-ZIF-7-8 | 1.539 | 2.048 |  | 0 |  | 1.737 | 60626 | 41 | 4 | 9.012 | 1.5297 |  | 0.25 | 0.0627 | 0.25 | 0.0627 | 0.25 | 0.0627 | 4.438 | 4.438 | 5.996 | 81 | 81 | 117 | 3.78 | 3.78 | 2.7 | 15 | 15 | 18.99 | -0.1943 | -0.1943 | -0.2612 | SF6 | 146.06 |  | 0.21 | 5.13 | 5.1 |  |  | 0
Be-F-ZIF-7-8 | 1.539 | 2.048 |  | 0 |  | 1.737 | 60626 | 41 | 4 | 9.012 | 1.5297 |  | 0.25 | 0.0627 | 0.25 | 0.0627 | 0.25 | 0.0627 | 4.438 | 4.438 | 5.996 | 81 | 81 | 117 | 3.78 | 3.78 | 2.7 | 15 | 15 | 18.99 | -0.1943 | -0.1943 | -0.2612 | Rn | 222 |  | 0.008 | 4.2 | 4.2 |  |  | 0
Cu-ZIF-7-8 | 1.626 | 2.1214 | 2.47 | 1.164325 |  | 2.019 | 52542.7 | 71 | 29 | 63.456 | 1.2153 |  | 0.25 | 0.0627 | 0.25 | 0.0627 | 0.25 | 0.0627 | 4.438 | 4.438 | 5.996 | 81 | 81 | 117 | 3.78 | 3.78 | 2.278 | 15 | 15 | 1 | -0.194 | -0.194 | 0.0497 | He | 4.002 | 0.0001213599 | -0.39 | 2.66 | 2.6 | 2.9e-10 |  | 0
Cu-ZIF-7-8 | 1.626 | 2.1214 | 2.73 | 1.286886 |  | 2.019 | 52542.7 | 71 | 29 | 63.456 | 1.2153 |  | 0.25 | 0.0627 | 0.25 | 0.0627 | 0.25 | 0.0627 | 4.438 | 4.438 | 5.996 | 81 | 81 | 117 | 3.78 | 3.78 | 2.278 | 15 | 15 | 1 | -0.194 | -0.194 | 0.0497 | H2 | 2.01 | 0.0001082869 | -0.217 | 2.76 | 2.89 | 3.98e-12 | 0.009 | 3.582
Cu-ZIF-7-8 | 1.626 | 2.1214 | 2.96 | 1.395305 |  | 2.019 | 52542.7 | 71 | 29 | 63.456 | 1.2153 |  | 0.25 | 0.0627 | 0.25 | 0.0627 | 0.25 | 0.0627 | 4.438 | 4.438 | 5.996 | 81 | 81 | 117 | 3.78 | 3.78 | 2.278 | 15 | 15 | 1 | -0.194 | -0.194 | 0.0497 | O2 | 31.999 | 1.540276e-05 | 0.022 | 2.94 | 3.46 | 1.12e-14 |  | 0
Cu-ZIF-7-8 | 1.626 | 2.1214 | 2.99 | 1.409447 |  | 2.019 | 52542.7 | 71 | 29 | 63.456 | 1.2153 |  | 0.25 | 0.0627 | 0.25 | 0.0627 | 0.25 | 0.0627 | 4.438 | 4.438 | 5.996 | 81 | 81 | 117 | 3.78 | 3.78 | 2.278 | 15 | 15 | 1 | -0.194 | -0.194 | 0.0497 | CO2 | 44.01 | 8.962509e-06 | 0.225 | 3.24 | 3.3 | 2.2e-15 | 0.6384056 | 0.1404492
Cu-ZIF-7-8 | 1.626 | 2.1214 | 2.99 | 1.409447 |  | 2.019 | 52542.7 | 71 | 29 | 63.456 | 1.2153 |  | 0.25 | 0.0627 | 0.25 | 0.0627 | 0.25 | 0.0627 | 4.438 | 4.438 | 5.996 | 81 | 81 | 117 | 3.78 | 3.78 | 2.278 | 15 | 15 | 1 | -0.194 | -0.194 | 0.0497 | NO2 | 46.0055 |  | 0.834 | 3.22 | 3.3 | 3.33e-17
Cu-ZIF-7-8 | 1.626 | 2.1214 | 3.148 | 1.483926 |  | 2.019 | 52542.7 | 71 | 29 | 63.456 | 1.2153 |  | 0.25 | 0.0627 | 0.25 | 0.0627 | 0.25 | 0.0627 | 4.438 | 4.438 | 5.996 | 81 | 81 | 117 | 3.78 | 3.78 | 2.278 | 15 | 15 | 1 | -0.194 | -0.194 | 0.0497 | N2 | 28 | 1.485995e-05 | 0.037 | 3.13 | 3.64 | 3.5e-17 | 0.06501249 | 0.0002275437
Cu-ZIF-7-8 | 1.626 | 2.1214 | 3.39 | 1.598001 |  | 2.019 | 52542.7 | 71 | 29 | 63.456 | 1.2153 |  | 0.25 | 0.0627 | 0.25 | 0.0627 | 0.25 | 0.0627 | 4.438 | 4.438 | 5.996 | 81 | 81 | 117 | 3.78 | 3.78 | 2.278 | 15 | 15 | 1 | -0.194 | -0.194 | 0.0497 | CH4 | 16.04 | 1.632855e-05 | 0.011 | 3.25 | 3.8 | 4.5e-21 | 0.3325691 | 1.496561e-07
Cu-ZIF-7-8 | 1.626 | 2.1214 | 3.39 | 1.598001 |  | 2.019 | 52542.7 | 71 | 29 | 63.456 | 1.2153 |  | 0.25 | 0.0627 | 0.25 | 0.0627 | 0.25 | 0.0627 | 4.438 | 4.438 | 5.996 | 81 | 81 | 117 | 3.78 | 3.78 | 2.278 | 15 | 15 | 1 | -0.194 | -0.194 | 0.0497 | SO2 | 64.066 |  | 0.251 | 3.55 | 4.1 | 7.39e-23
Cu-ZIF-7-8 | 1.626 | 2.1214 | 3.4 | 1.602715 |  | 2.019 | 52542.7 | 71 | 29 | 63.456 | 1.2153 |  | 0.25 | 0.0627 | 0.25 | 0.0627 | 0.25 | 0.0627 | 4.438 | 4.438 | 5.996 | 81 | 81 | 117 | 3.78 | 3.78 | 2.278 | 15 | 15 | 1 | -0.194 | -0.194 | 0.0497 | ethylene | 28.05 | 8.59786e-06 | 0.087 | 3.59 | 3.9 | 2.15e-22 |  | 0
Cu-ZIF-7-8 | 1.626 | 2.1214 | 3.38 | 1.593287 |  | 2.019 | 52542.7 | 71 | 29 | 63.456 | 1.2153 |  | 0.25 | 0.0627 | 0.25 | 0.0627 | 0.25 | 0.0627 | 4.438 | 4.438 | 5.996 | 81 | 81 | 117 | 3.78 | 3.78 | 2.278 | 15 | 15 | 1 | -0.194 | -0.194 | 0.0497 | ethane | 30.07 | 7.467453e-06 | 0.099 | 3.72 | 4 | 9.15e-24 |  | 0
Cu-ZIF-7-8 | 1.626 | 2.1214 | 3.49 | 1.64514 |  | 2.019 | 52542.7 | 71 | 29 | 63.456 | 1.2153 |  | 0.25 | 0.0627 | 0.25 | 0.0627 | 0.25 | 0.0627 | 4.438 | 4.438 | 5.996 | 81 | 81 | 117 | 3.78 | 3.78 | 2.278 | 15 | 15 | 1 | -0.194 | -0.194 | 0.0497 | propylene | 42.08 | 4.957849e-06 | 0.142 | 4.03 | 4.5 | 7.8e-26 |  | 0
Cu-ZIF-7-8 | 1.626 | 2.1214 | 3.53 | 1.663995 |  | 2.019 | 52542.7 | 71 | 29 | 63.456 | 1.2153 |  | 0.25 | 0.0627 | 0.25 | 0.0627 | 0.25 | 0.0627 | 4.438 | 4.438 | 5.996 | 81 | 81 | 117 | 3.78 | 3.78 | 2.278 | 15 | 15 | 1 | -0.194 | -0.194 | 0.0497 | propane | 44.1 | 4.518784e-06 | 0.152 | 4.16 | 4.3 | 1.5e-27 |  | 0
Cu-ZIF-7-8 | 1.626 | 2.1214 |  | 0 |  | 2.019 | 52542.7 | 71 | 29 | 63.456 | 1.2153 |  | 0.25 | 0.0627 | 0.25 | 0.0627 | 0.25 | 0.0627 | 4.438 | 4.438 | 5.996 | 81 | 81 | 117 | 3.78 | 3.78 | 2.278 | 15 | 15 | 1 | -0.194 | -0.194 | 0.0497 | butane | 58.12 | 2.913536e-06 | 0.2 | 4.52 | 4.5 |  |  | 0
Cu-ZIF-7-8 | 1.626 | 2.1214 |  | 0 |  | 2.019 | 52542.7 | 71 | 29 | 63.456 | 1.2153 |  | 0.25 | 0.0627 | 0.25 | 0.0627 | 0.25 | 0.0627 | 4.438 | 4.438 | 5.996 | 81 | 81 | 117 | 3.78 | 3.78 | 2.278 | 15 | 15 | 1 | -0.194 | -0.194 | 0.0497 | iso-butane | 58.12 | 3.145979e-06 | 0.183 | 4.8 | 4.42 |  |  | 0
Cu-ZIF-7-8 | 1.626 | 2.1214 | 3.49 | 1.64514 |  | 2.019 | 52542.7 | 71 | 29 | 63.456 | 1.2153 |  | 0.25 | 0.0627 | 0.25 | 0.0627 | 0.25 | 0.0627 | 4.438 | 4.438 | 5.996 | 81 | 81 | 117 | 3.78 | 3.78 | 2.278 | 15 | 15 | 1 | -0.194 | -0.194 | 0.0497 | Kr | 83.8 |  | 0.005 | 4 | 3.69 | 9.97e-22 |  | 0
Cu-ZIF-7-8 | 1.626 | 2.1214 | 3.53 | 1.663995 |  | 2.019 | 52542.7 | 71 | 29 | 63.456 | 1.2153 |  | 0.25 | 0.0627 | 0.25 | 0.0627 | 0.25 | 0.0627 | 4.438 | 4.438 | 5.996 | 81 | 81 | 117 | 3.78 | 3.78 | 2.278 | 15 | 15 | 1 | -0.194 | -0.194 | 0.0497 | Xe | 131.29 |  | 0.008 | 4.1 | 4.1 | 1.88e-26 |  | 0
Cu-ZIF-7-8 | 1.626 | 2.1214 |  | 0 |  | 2.019 | 52542.7 | 71 | 29 | 63.456 | 1.2153 |  | 0.25 | 0.0627 | 0.25 | 0.0627 | 0.25 | 0.0627 | 4.438 | 4.438 | 5.996 | 81 | 81 | 117 | 3.78 | 3.78 | 2.278 | 15 | 15 | 1 | -0.194 | -0.194 | 0.0497 | SF6 | 146.06 |  | 0.21 | 5.13 | 5.1 |  |  | 0
Cu-ZIF-7-8 | 1.626 | 2.1214 |  | 0 |  | 2.019 | 52542.7 | 71 | 29 | 63.456 | 1.2153 |  | 0.25 | 0.0627 | 0.25 | 0.0627 | 0.25 | 0.0627 | 4.438 | 4.438 | 5.996 | 81 | 81 | 117 | 3.78 | 3.78 | 2.278 | 15 | 15 | 1 | -0.194 | -0.194 | 0.0497 | Rn | 222 |  | 0.008 | 4.2 | 4.2 | 1.5e-28 |  | 0
Cu-F-ZIF-7-8 | 1.583 | 2.1248 | 2.4 | 1.129518 |  | 2.008 | 56492.4 | 71 | 29 | 63.456 | 1.2423 |  | 0.25 | 0.0627 | 0.25 | 0.0627 | 0.25 | 0.0627 | 4.438 | 4.438 | 5.996 | 81 | 81 | 117 | 3.78 | 3.78 | 2.7 | 15 | 15 | 18.99 | -0.1953 | -0.1953 | -0.278 | He | 4.002 | 0.0001213599 | -0.39 | 2.66 | 2.6 | 1.2e-10 |  | 0
Cu-F-ZIF-7-8 | 1.583 | 2.1248 | 2.7 | 1.270708 |  | 2.008 | 56492.4 | 71 | 29 | 63.456 | 1.2423 |  | 0.25 | 0.0627 | 0.25 | 0.0627 | 0.25 | 0.0627 | 4.438 | 4.438 | 5.996 | 81 | 81 | 117 | 3.78 | 3.78 | 2.7 | 15 | 15 | 18.99 | -0.1953 | -0.1953 | -0.278 | H2 | 2.01 | 0.0001082869 | -0.217 | 2.76 | 2.89 | 1.95e-12 |  | 0
Cu-F-ZIF-7-8 | 1.583 | 2.1248 | 2.9 | 1.364834 |  | 2.008 | 56492.4 | 71 | 29 | 63.456 | 1.2423 |  | 0.25 | 0.0627 | 0.25 | 0.0627 | 0.25 | 0.0627 | 4.438 | 4.438 | 5.996 | 81 | 81 | 117 | 3.78 | 3.78 | 2.7 | 15 | 15 | 18.99 | -0.1953 | -0.1953 | -0.278 | O2 | 31.999 | 1.540276e-05 | 0.022 | 2.94 | 3.46 | 2.98e-16 |  | 0
Cu-F-ZIF-7-8 | 1.583 | 2.1248 | 2.96 | 1.393072 |  | 2.008 | 56492.4 | 71 | 29 | 63.456 | 1.2423 |  | 0.25 | 0.0627 | 0.25 | 0.0627 | 0.25 | 0.0627 | 4.438 | 4.438 | 5.996 | 81 | 81 | 117 | 3.78 | 3.78 | 2.7 | 15 | 15 | 18.99 | -0.1953 | -0.1953 | -0.278 | CO2 | 44.01 | 8.962509e-06 | 0.225 | 3.24 | 3.3 | 1.1e-16 |  | 0
Cu-F-ZIF-7-8 | 1.583 | 2.1248 | 3.09 | 1.454255 |  | 2.008 | 56492.4 | 71 | 29 | 63.456 | 1.2423 |  | 0.25 | 0.0627 | 0.25 | 0.0627 | 0.25 | 0.0627 | 4.438 | 4.438 | 5.996 | 81 | 81 | 117 | 3.78 | 3.78 | 2.7 | 15 | 15 | 18.99 | -0.1953 | -0.1953 | -0.278 | N2 | 28 | 1.485995e-05 | 0.037 | 3.13 | 3.64 | 1.75e-18 |  | 0
Cu-F-ZIF-7-8 | 1.583 | 2.1248 | 3.277 | 1.542263 |  | 2.008 | 56492.4 | 71 | 29 | 63.456 | 1.2423 |  | 0.25 | 0.0627 | 0.25 | 0.0627 | 0.25 | 0.0627 | 4.438 | 4.438 | 5.996 | 81 | 81 | 117 | 3.78 | 3.78 | 2.7 | 15 | 15 | 18.99 | -0.1953 | -0.1953 | -0.278 | CH4 | 16.04 | 1.632855e-05 | 0.011 | 3.25 | 3.8 | 8.8e-24 |  | #REF!
Cu-F-ZIF-7-8 | 1.583 | 2.1248 | 3.28 | 1.543675 |  | 2.008 | 56492.4 | 71 | 29 | 63.456 | 1.2423 |  | 0.25 | 0.0627 | 0.25 | 0.0627 | 0.25 | 0.0627 | 4.438 | 4.438 | 5.996 | 81 | 81 | 117 | 3.78 | 3.78 | 2.7 | 15 | 15 | 18.99 | -0.1953 | -0.1953 | -0.278 | ethylene | 28.05 | 8.59786e-06 | 0.087 | 3.59 | 3.9 | 6.01e-25 |  | 0
Cu-F-ZIF-7-8 | 1.583 | 2.1248 | 3.29 | 1.548381 |  | 2.008 | 56492.4 | 71 | 29 | 63.456 | 1.2423 |  | 0.25 | 0.0627 | 0.25 | 0.0627 | 0.25 | 0.0627 | 4.438 | 4.438 | 5.996 | 81 | 81 | 117 | 3.78 | 3.78 | 2.7 | 15 | 15 | 18.99 | -0.1953 | -0.1953 | -0.278 | ethane | 30.07 | 7.467453e-06 | 0.099 | 3.72 | 4 | 1.33e-25 |  | 0
Cu-F-ZIF-7-8 | 1.583 | 2.1248 | 3.35 | 1.576619 |  | 2.008 | 56492.4 | 71 | 29 | 63.456 | 1.2423 |  | 0.25 | 0.0627 | 0.25 | 0.0627 | 0.25 | 0.0627 | 4.438 | 4.438 | 5.996 | 81 | 81 | 117 | 3.78 | 3.78 | 2.7 | 15 | 15 | 18.99 | -0.1953 | -0.1953 | -0.278 | propylene | 42.08 | 4.957849e-06 | 0.142 | 4.03 | 4.5 | 3.07e-28 |  | 0
Cu-F-ZIF-7-8 | 1.583 | 2.1248 | 3.39 | 1.595444 |  | 2.008 | 56492.4 | 71 | 29 | 63.456 | 1.2423 |  | 0.25 | 0.0627 | 0.25 | 0.0627 | 0.25 | 0.0627 | 4.438 | 4.438 | 5.996 | 81 | 81 | 117 | 3.78 | 3.78 | 2.7 | 15 | 15 | 18.99 | -0.1953 | -0.1953 | -0.278 | propane | 44.1 | 4.518784e-06 | 0.152 | 4.16 | 4.3 | 5.66e-31 |  | 0
Cu-F-ZIF-7-8 | 1.583 | 2.1248 |  | 0 |  | 2.008 | 56492.4 | 71 | 29 | 63.456 | 1.2423 |  | 0.25 | 0.0627 | 0.25 | 0.0627 | 0.25 | 0.0627 | 4.438 | 4.438 | 5.996 | 81 | 81 | 117 | 3.78 | 3.78 | 2.7 | 15 | 15 | 18.99 | -0.1953 | -0.1953 | -0.278 | butane | 58.12 | 2.913536e-06 | 0.2 | 4.52 | 4.5 |  |  | 0
Cu-F-ZIF-7-8 | 1.583 | 2.1248 |  | 0 |  | 2.008 | 56492.4 | 71 | 29 | 63.456 | 1.2423 |  | 0.25 | 0.0627 | 0.25 | 0.0627 | 0.25 | 0.0627 | 4.438 | 4.438 | 5.996 | 81 | 81 | 117 | 3.78 | 3.78 | 2.7 | 15 | 15 | 18.99 | -0.1953 | -0.1953 | -0.278 | iso-butane | 58.12 | 3.145979e-06 | 0.183 | 4.8 | 4.42 |  |  | 0
Cu-F-ZIF-7-8 | 1.583 | 2.1248 | 3.35 | 1.576619 |  | 2.008 | 56492.4 | 71 | 29 | 63.456 | 1.2423 |  | 0.25 | 0.0627 | 0.25 | 0.0627 | 0.25 | 0.0627 | 4.438 | 4.438 | 5.996 | 81 | 81 | 117 | 3.78 | 3.78 | 2.7 | 15 | 15 | 18.99 | -0.1953 | -0.1953 | -0.278 | Kr | 83.8 |  | 0.005 | 4 | 3.69 |  |  | 0
Cu-F-ZIF-7-8 | 1.583 | 2.1248 | 3.39 | 1.595444 |  | 2.008 | 56492.4 | 71 | 29 | 63.456 | 1.2423 |  | 0.25 | 0.0627 | 0.25 | 0.0627 | 0.25 | 0.0627 | 4.438 | 4.438 | 5.996 | 81 | 81 | 117 | 3.78 | 3.78 | 2.7 | 15 | 15 | 18.99 | -0.1953 | -0.1953 | -0.278 | Xe | 131.29 |  | 0.008 | 4.1 | 4.1 |  |  | 0
Cu-F-ZIF-7-8 | 1.583 | 2.1248 |  | 0 |  | 2.008 | 56492.4 | 71 | 29 | 63.456 | 1.2423 |  | 0.25 | 0.0627 | 0.25 | 0.0627 | 0.25 | 0.0627 | 4.438 | 4.438 | 5.996 | 81 | 81 | 117 | 3.78 | 3.78 | 2.7 | 15 | 15 | 18.99 | -0.1953 | -0.1953 | -0.278 | SF6 | 146.06 |  | 0.21 | 5.13 | 5.1 |  |  | 0
Cu-F-ZIF-7-8 | 1.583 | 2.1248 |  | 0 |  | 2.008 | 56492.4 | 71 | 29 | 63.456 | 1.2423 |  | 0.25 | 0.0627 | 0.25 | 0.0627 | 0.25 | 0.0627 | 4.438 | 4.438 | 5.996 | 81 | 81 | 117 | 3.78 | 3.78 | 2.7 | 15 | 15 | 18.99 | -0.1953 | -0.1953 | -0.278 | Rn | 222 |  | 0.008 | 4.2 | 4.2 |  |  | 0
Cu-Cl-ZIF-7-8 | 1.599 | 2.08 |  | 0 |  | 2.008 | 56492.4 | 71 | 29 | 63.456 | 1.2369 |  | 0.25 | 0.0627 | 0.25 | 0.0627 | 0.25 | 0.0627 | 4.438 | 4.438 | 5.996 | 81 | 81 | 117 | 3.78 | 3.78 | 3.54 | 15 | 15 | 35.453 | -0.1818 | -0.1818 | -0.186 | He | 4.002 | 0.0001213599 | -0.39 | 2.66 | 2.6 |  |  | 0
Cu-Cl-ZIF-7-8 | 1.599 | 2.08 |  | 0 |  | 2.008 | 56492.4 | 71 | 29 | 63.456 | 1.2369 |  | 0.25 | 0.0627 | 0.25 | 0.0627 | 0.25 | 0.0627 | 4.438 | 4.438 | 5.996 | 81 | 81 | 117 | 3.78 | 3.78 | 3.54 | 15 | 15 | 35.453 | -0.1818 | -0.1818 | -0.186 | H2 | 2.01 | 0.0001082869 | -0.217 | 2.76 | 2.89 |  |  | 0
Cu-Cl-ZIF-7-8 | 1.599 | 2.08 |  | 0 |  | 2.008 | 56492.4 | 71 | 29 | 63.456 | 1.2369 |  | 0.25 | 0.0627 | 0.25 | 0.0627 | 0.25 | 0.0627 | 4.438 | 4.438 | 5.996 | 81 | 81 | 117 | 3.78 | 3.78 | 3.54 | 15 | 15 | 35.453 | -0.1818 | -0.1818 | -0.186 | O2 | 31.999 | 1.540276e-05 | 0.022 | 2.94 | 3.46 |  |  | 0
Cu-Cl-ZIF-7-8 | 1.599 | 2.08 | 2.85 | 1.370192 |  | 2.008 | 56492.4 | 71 | 29 | 63.456 | 1.2369 |  | 0.25 | 0.0627 | 0.25 | 0.0627 | 0.25 | 0.0627 | 4.438 | 4.438 | 5.996 | 81 | 81 | 117 | 3.78 | 3.78 | 3.54 | 15 | 15 | 35.453 | -0.1818 | -0.1818 | -0.186 | CO2 | 44.01 | 8.962509e-06 | 0.225 | 3.24 | 3.3 | 1.2e-15 |  | 0
Cu-Cl-ZIF-7-8 | 1.599 | 2.08 |  | 0 |  | 2.008 | 56492.4 | 71 | 29 | 63.456 | 1.2369 |  | 0.25 | 0.0627 | 0.25 | 0.0627 | 0.25 | 0.0627 | 4.438 | 4.438 | 5.996 | 81 | 81 | 117 | 3.78 | 3.78 | 3.54 | 15 | 15 | 35.453 | -0.1818 | -0.1818 | -0.186 | N2 | 28 | 1.485995e-05 | 0.037 | 3.13 | 3.64 |  |  | 0
Cu-Cl-ZIF-7-8 | 1.599 | 2.08 | 3.24 | 0 |  | 2.008 | 56492.4 | 71 | 29 | 63.456 | 1.2369 |  | 0.25 | 0.0627 | 0.25 | 0.0627 | 0.25 | 0.0627 | 4.438 | 4.438 | 5.996 | 81 | 81 | 117 | 3.78 | 3.78 | 3.54 | 15 | 15 | 35.453 | -0.1818 | -0.1818 | -0.186 | CH4 | 16.04 | 1.632855e-05 | 0.011 | 3.25 | 3.8 | 5.3e-21 |  | #REF!
Cu-Cl-ZIF-7-8 | 1.599 | 2.08 |  | 0 |  | 2.008 | 56492.4 | 71 | 29 | 63.456 | 1.2369 |  | 0.25 | 0.0627 | 0.25 | 0.0627 | 0.25 | 0.0627 | 4.438 | 4.438 | 5.996 | 81 | 81 | 117 | 3.78 | 3.78 | 3.54 | 15 | 15 | 35.453 | -0.1818 | -0.1818 | -0.186 | ethylene | 28.05 | 8.59786e-06 | 0.087 | 3.59 | 3.9 |  |  | 0
Cu-Cl-ZIF-7-8 | 1.599 | 2.08 |  | 0 |  | 2.008 | 56492.4 | 71 | 29 | 63.456 | 1.2369 |  | 0.25 | 0.0627 | 0.25 | 0.0627 | 0.25 | 0.0627 | 4.438 | 4.438 | 5.996 | 81 | 81 | 117 | 3.78 | 3.78 | 3.54 | 15 | 15 | 35.453 | -0.1818 | -0.1818 | -0.186 | ethane | 30.07 | 7.467453e-06 | 0.099 | 3.72 | 4 |  |  | 0
Cu-Cl-ZIF-7-8 | 1.599 | 2.08 |  | 0 |  | 2.008 | 56492.4 | 71 | 29 | 63.456 | 1.2369 |  | 0.25 | 0.0627 | 0.25 | 0.0627 | 0.25 | 0.0627 | 4.438 | 4.438 | 5.996 | 81 | 81 | 117 | 3.78 | 3.78 | 3.54 | 15 | 15 | 35.453 | -0.1818 | -0.1818 | -0.186 | propylene | 42.08 | 4.957849e-06 | 0.142 | 4.03 | 4.5 |  |  | 0
Cu-Cl-ZIF-7-8 | 1.599 | 2.08 |  | 0 |  | 2.008 | 56492.4 | 71 | 29 | 63.456 | 1.2369 |  | 0.25 | 0.0627 | 0.25 | 0.0627 | 0.25 | 0.0627 | 4.438 | 4.438 | 5.996 | 81 | 81 | 117 | 3.78 | 3.78 | 3.54 | 15 | 15 | 35.453 | -0.1818 | -0.1818 | -0.186 | propane | 44.1 | 4.518784e-06 | 0.152 | 4.16 | 4.3 |  |  | 0
Cu-Cl-ZIF-7-8 | 1.599 | 2.08 |  | 0 |  | 2.008 | 56492.4 | 71 | 29 | 63.456 | 1.2369 |  | 0.25 | 0.0627 | 0.25 | 0.0627 | 0.25 | 0.0627 | 4.438 | 4.438 | 5.996 | 81 | 81 | 117 | 3.78 | 3.78 | 3.54 | 15 | 15 | 35.453 | -0.1818 | -0.1818 | -0.186 | butane | 58.12 | 2.913536e-06 | 0.2 | 4.52 | 4.5 |  |  | 0
Cu-Cl-ZIF-7-8 | 1.599 | 2.08 |  | 0 |  | 2.008 | 56492.4 | 71 | 29 | 63.456 | 1.2369 |  | 0.25 | 0.0627 | 0.25 | 0.0627 | 0.25 | 0.0627 | 4.438 | 4.438 | 5.996 | 81 | 81 | 117 | 3.78 | 3.78 | 3.54 | 15 | 15 | 35.453 | -0.1818 | -0.1818 | -0.186 | iso-butane | 58.12 | 3.145979e-06 | 0.183 | 4.8 | 4.42 |  |  | 0
Cu-Cl-ZIF-7-8 | 1.599 | 2.08 |  | 0 |  | 2.008 | 56492.4 | 71 | 29 | 63.456 | 1.2369 |  | 0.25 | 0.0627 | 0.25 | 0.0627 | 0.25 | 0.0627 | 4.438 | 4.438 | 5.996 | 81 | 81 | 117 | 3.78 | 3.78 | 3.54 | 15 | 15 | 35.453 | -0.1818 | -0.1818 | -0.186 | Kr | 83.8 |  | 0.005 | 4 | 3.69 |  |  | 0
Cu-Cl-ZIF-7-8 | 1.599 | 2.08 |  | 0 |  | 2.008 | 56492.4 | 71 | 29 | 63.456 | 1.2369 |  | 0.25 | 0.0627 | 0.25 | 0.0627 | 0.25 | 0.0627 | 4.438 | 4.438 | 5.996 | 81 | 81 | 117 | 3.78 | 3.78 | 3.54 | 15 | 15 | 35.453 | -0.1818 | -0.1818 | -0.186 | Xe | 131.29 |  | 0.008 | 4.1 | 4.1 |  |  | 0
Cu-Cl-ZIF-7-8 | 1.599 | 2.08 |  | 0 |  | 2.008 | 56492.4 | 71 | 29 | 63.456 | 1.2369 |  | 0.25 | 0.0627 | 0.25 | 0.0627 | 0.25 | 0.0627 | 4.438 | 4.438 | 5.996 | 81 | 81 | 117 | 3.78 | 3.78 | 3.54 | 15 | 15 | 35.453 | -0.1818 | -0.1818 | -0.186 | SF6 | 146.06 |  | 0.21 | 5.13 | 5.1 |  |  | 0
Cu-Cl-ZIF-7-8 | 1.599 | 2.08 |  | 0 |  | 2.008 | 56492.4 | 71 | 29 | 63.456 | 1.2369 |  | 0.25 | 0.0627 | 0.25 | 0.0627 | 0.25 | 0.0627 | 4.438 | 4.438 | 5.996 | 81 | 81 | 117 | 3.78 | 3.78 | 3.54 | 15 | 15 | 35.453 | -0.1818 | -0.1818 | -0.186 | Rn | 222 |  | 0.008 | 4.2 | 4.2 |  |  | 0
Cd-I-ZIF-7-8 | 1.6537 | 2.2 |  | 0 |  | 2.246 | 48526 | 92 | 48 | 112.411 | 1.2652 |  | 0.25 | 0.0627 | 0.25 | 0.0627 | 0.25 | 0.0627 | 4.438 | 4.438 | 5.996 | 81 | 81 | 117 | 3.78 | 3.78 | 4.25 | 15 | 15 | 126.9 | -0.2073 | -0.2073 | -0.1533 | He | 4.002 | 0.0001213599 | -0.39 | 2.66 | 2.6 | 2.2e-09 |  | 0
Cd-I-ZIF-7-8 | 1.6537 | 2.2 | 2.746 | 1.248182 |  | 2.246 | 48526 | 92 | 48 | 112.411 | 1.2652 |  | 0.25 | 0.0627 | 0.25 | 0.0627 | 0.25 | 0.0627 | 4.438 | 4.438 | 5.996 | 81 | 81 | 117 | 3.78 | 3.78 | 4.25 | 15 | 15 | 126.9 | -0.2073 | -0.2073 | -0.1533 | H2 | 2.01 | 0.0001082869 | -0.217 | 2.76 | 2.89 | 1e-10 | 0.008 | 80
Cd-I-ZIF-7-8 | 1.6537 | 2.2 | 2.98 | 1.354545 |  | 2.246 | 48526 | 92 | 48 | 112.411 | 1.2652 |  | 0.25 | 0.0627 | 0.25 | 0.0627 | 0.25 | 0.0627 | 4.438 | 4.438 | 5.996 | 81 | 81 | 117 | 3.78 | 3.78 | 4.25 | 15 | 15 | 126.9 | -0.2073 | -0.2073 | -0.1533 | O2 | 31.999 | 1.540276e-05 | 0.022 | 2.94 | 3.46 | 1.24e-12 | 0.053 | 6.572
Cd-I-ZIF-7-8 | 1.6537 | 2.2 | 3.005 | 1.365909 |  | 2.246 | 48526 | 92 | 48 | 112.411 | 1.2652 |  | 0.25 | 0.0627 | 0.25 | 0.0627 | 0.25 | 0.0627 | 4.438 | 4.438 | 5.996 | 81 | 81 | 117 | 3.78 | 3.78 | 4.25 | 15 | 15 | 126.9 | -0.2073 | -0.2073 | -0.1533 | CO2 | 44.01 | 8.962509e-06 | 0.225 | 3.24 | 3.3 | 5.46e-13 | 0.4580843 | 25.0114
Cd-I-ZIF-7-8 | 1.6537 | 2.2 | 3.17 | 1.440909 |  | 2.246 | 48526 | 92 | 48 | 112.411 | 1.2652 |  | 0.25 | 0.0627 | 0.25 | 0.0627 | 0.25 | 0.0627 | 4.438 | 4.438 | 5.996 | 81 | 81 | 117 | 3.78 | 3.78 | 4.25 | 15 | 15 | 126.9 | -0.2073 | -0.2073 | -0.1533 | N2 | 28 | 1.485995e-05 | 0.037 | 3.13 | 3.64 | 2.46e-14 | 0.05103301 | 0.1255412
Cd-I-ZIF-7-8 | 1.6537 | 2.2 | 3.44 | 1.563636 |  | 2.246 | 48526 | 92 | 48 | 112.411 | 1.2652 |  | 0.25 | 0.0627 | 0.25 | 0.0627 | 0.25 | 0.0627 | 4.438 | 4.438 | 5.996 | 81 | 81 | 117 | 3.78 | 3.78 | 4.25 | 15 | 15 | 126.9 | -0.2073 | -0.2073 | -0.1533 | CH4 | 16.04 | 1.632855e-05 | 0.011 | 3.25 | 3.8 | 6.61e-17 | 0.2147541 | 0.001419524
Cd-I-ZIF-7-8 | 1.6537 | 2.2 | 3.44 | 1.563636 |  | 2.246 | 48526 | 92 | 48 | 112.411 | 1.2652 |  | 0.25 | 0.0627 | 0.25 | 0.0627 | 0.25 | 0.0627 | 4.438 | 4.438 | 5.996 | 81 | 81 | 117 | 3.78 | 3.78 | 4.25 | 15 | 15 | 126.9 | -0.2073 | -0.2073 | 0.8467 | NO2 | 46.0055 | 3.5e-14 | 0.834 | 3.22 | 3.3 | 8.58e-14
Cd-I-ZIF-7-8 | 1.6537 | 2.2 | 3.44 | 1.563636 |  | 2.246 | 48526 | 92 | 48 | 112.411 | 1.2652 |  | 0.25 | 0.0627 | 0.25 | 0.0627 | 0.25 | 0.0627 | 4.438 | 4.438 | 5.996 | 81 | 81 | 117 | 3.78 | 3.78 | 4.25 | 15 | 15 | 126.9 | -0.2073 | -0.2073 | 1.8467 | SO2 | 64.066 | 1.2e-18 | 0.251 | 3.55 | 4.1 | 7.39e-23
Cd-I-ZIF-7-8 | 1.6537 | 2.2 | 3.48 | 1.581818 |  | 2.246 | 48526 | 92 | 48 | 112.411 | 1.2652 |  | 0.25 | 0.0627 | 0.25 | 0.0627 | 0.25 | 0.0627 | 4.438 | 4.438 | 5.996 | 81 | 81 | 117 | 3.78 | 3.78 | 4.25 | 15 | 15 | 126.9 | -0.2073 | -0.2073 | -0.1533 | ethylene | 28.05 | 8.59786e-06 | 0.087 | 3.59 | 3.9 | 5.8e-17 |  | 0
Cd-I-ZIF-7-8 | 1.6537 | 2.2 | 3.53 | 1.604545 |  | 2.246 | 48526 | 92 | 48 | 112.411 | 1.2652 |  | 0.25 | 0.0627 | 0.25 | 0.0627 | 0.25 | 0.0627 | 4.438 | 4.438 | 5.996 | 81 | 81 | 117 | 3.78 | 3.78 | 4.25 | 15 | 15 | 126.9 | -0.2073 | -0.2073 | -0.1533 | ethane | 30.07 | 7.467453e-06 | 0.099 | 3.72 | 4 | 1e-18 |  | 0
Cd-I-ZIF-7-8 | 1.6537 | 2.2 | 3.65 | 1.659091 |  | 2.246 | 48526 | 92 | 48 | 112.411 | 1.2652 |  | 0.25 | 0.0627 | 0.25 | 0.0627 | 0.25 | 0.0627 | 4.438 | 4.438 | 5.996 | 81 | 81 | 117 | 3.78 | 3.78 | 4.25 | 15 | 15 | 126.9 | -0.2073 | -0.2073 | -0.1533 | propylene | 42.08 | 4.957849e-06 | 0.142 | 4.03 | 4.5 | 2.8e-19 |  | 0
Cd-I-ZIF-7-8 | 1.6537 | 2.2 |  | 0 |  | 2.246 | 48526 | 92 | 48 | 112.411 | 1.2652 |  | 0.25 | 0.0627 | 0.25 | 0.0627 | 0.25 | 0.0627 | 4.438 | 4.438 | 5.996 | 81 | 81 | 117 | 3.78 | 3.78 | 4.25 | 15 | 15 | 126.9 | -0.2073 | -0.2073 | -0.1533 | propane | 44.1 | 4.518784e-06 | 0.152 | 4.16 | 4.3 |  |  | 0
Cd-I-ZIF-7-8 | 1.6537 | 2.2 |  | 0 |  | 2.246 | 48526 | 92 | 48 | 112.411 | 1.2652 |  | 0.25 | 0.0627 | 0.25 | 0.0627 | 0.25 | 0.0627 | 4.438 | 4.438 | 5.996 | 81 | 81 | 117 | 3.78 | 3.78 | 4.25 | 15 | 15 | 126.9 | -0.2073 | -0.2073 | -0.1533 | butane | 58.12 | 2.913536e-06 | 0.2 | 4.52 | 4.5 |  |  | 0
Cd-I-ZIF-7-8 | 1.6537 | 2.2 |  | 0 |  | 2.246 | 48526 | 92 | 48 | 112.411 | 1.2652 |  | 0.25 | 0.0627 | 0.25 | 0.0627 | 0.25 | 0.0627 | 4.438 | 4.438 | 5.996 | 81 | 81 | 117 | 3.78 | 3.78 | 4.25 | 15 | 15 | 126.9 | -0.2073 | -0.2073 | -0.1533 | iso-butane | 58.12 | 3.145979e-06 | 0.183 | 4.8 | 4.42
Cd-I-ZIF-7-8 | 1.6537 | 2.2 | 3.65 | 1.659091 |  | 2.246 | 48526 | 92 | 48 | 112.411 | 1.2652 |  | 0.25 | 0.0627 | 0.25 | 0.0627 | 0.25 | 0.0627 | 4.438 | 4.438 | 5.996 | 81 | 81 | 117 | 3.78 | 3.78 | 4.25 | 15 | 15 | 126.9 | -0.2073 | -0.2073 | -0.1533 | Kr | 83.8 |  | 0.005 | 4 | 3.69 | 1.44e-16 |  | 0
Cd-I-ZIF-7-8 | 1.6537 | 2.2 |  | 0 |  | 2.246 | 48526 | 92 | 48 | 112.411 | 1.2652 |  | 0.25 | 0.0627 | 0.25 | 0.0627 | 0.25 | 0.0627 | 4.438 | 4.438 | 5.996 | 81 | 81 | 117 | 3.78 | 3.78 | 4.25 | 15 | 15 | 126.9 | -0.2073 | -0.2073 | -0.1533 | Xe | 131.29 |  | 0.008 | 4.1 | 4.1 | 2.15e-20 |  | 0
Cd-I-ZIF-7-8 | 1.6537 | 2.2 |  | 0 |  | 2.246 | 48526 | 92 | 48 | 112.411 | 1.2652 |  | 0.25 | 0.0627 | 0.25 | 0.0627 | 0.25 | 0.0627 | 4.438 | 4.438 | 5.996 | 81 | 81 | 117 | 3.78 | 3.78 | 4.25 | 15 | 15 | 126.9 | -0.2073 | -0.2073 | -0.1533 | SF6 | 146.06 |  | 0.21 | 5.13 | 5.1 |  |  | 0
Cd-I-ZIF-7-8 | 1.6537 | 2.2 |  | 0 |  | 2.246 | 48526 | 92 | 48 | 112.411 | 1.2652 |  | 0.25 | 0.0627 | 0.25 | 0.0627 | 0.25 | 0.0627 | 4.438 | 4.438 | 5.996 | 81 | 81 | 117 | 3.78 | 3.78 | 4.25 | 15 | 15 | 126.9 | -0.2073 | -0.2073 | -0.1533 | Rn | 222 |  | 0.008 | 4.2 | 4.2 | 3.77e-22 |  | 0
Co-I-ZIF-7-8 |  | 2.11 | 2.38 | 1.127962 |  | 2.035 | 61914 | 72 | 27 | 58.93 | 1.3857 |  | 0.25 | 0.0627 | 0.25 | 0.0627 | 0.25 | 0.0627 | 4.438 | 4.438 | 5.996 | 81 | 81 | 117 | 3.78 | 3.78 | 4.25 | 15 | 15 | 126.9 | -0.2111 | -0.2111 | -0.1596 | He | 4.002 | 0.0001213599 | -0.39 | 2.66 | 2.6 | 5.95e-11 |  | 0
Co-I-ZIF-7-8 |  | 2.11 | 2.61 | 1.236967 |  | 2.035 | 61914 | 72 | 27 | 58.93 | 1.3857 |  | 0.25 | 0.0627 | 0.25 | 0.0627 | 0.25 | 0.0627 | 4.438 | 4.438 | 5.996 | 81 | 81 | 117 | 3.78 | 3.78 | 4.25 | 15 | 15 | 126.9 | -0.2111 | -0.2111 | -0.1596 | H2 | 2.01 | 0.0001082869 | -0.217 | 2.76 | 2.89 | 1.7e-11 | 0.008 | 13.6
Co-I-ZIF-7-8 |  | 2.11 | 2.85 | 1.350711 |  | 2.035 | 61914 | 72 | 27 | 58.93 | 1.3857 |  | 0.25 | 0.0627 | 0.25 | 0.0627 | 0.25 | 0.0627 | 4.438 | 4.438 | 5.996 | 81 | 81 | 117 | 3.78 | 3.78 | 4.25 | 15 | 15 | 126.9 | -0.2111 | -0.2111 | -0.1596 | O2 | 31.999 | 1.540276e-05 | 0.022 | 2.94 | 3.46 | 5.62e-14 |  | 0
Co-I-ZIF-7-8 |  | 2.11 | 2.87 | 1.36019 |  | 2.035 | 61914 | 72 | 27 | 58.93 | 1.3857 |  | 0.25 | 0.0627 | 0.25 | 0.0627 | 0.25 | 0.0627 | 4.438 | 4.438 | 5.996 | 81 | 81 | 117 | 3.78 | 3.78 | 4.25 | 15 | 15 | 126.9 | -0.2111 | -0.2111 | -0.1596 | CO2 | 44.01 | 8.962509e-06 | 0.225 | 3.24 | 3.3 | 2e-14 | 0.4726206 | 0.9452411
Co-I-ZIF-7-8 |  | 2.11 | 3.03 | 1.436019 |  | 2.035 | 61914 | 72 | 27 | 58.93 | 1.3857 |  | 0.25 | 0.0627 | 0.25 | 0.0627 | 0.25 | 0.0627 | 4.438 | 4.438 | 5.996 | 81 | 81 | 117 | 3.78 | 3.78 | 4.25 | 15 | 15 | 126.9 | -0.2111 | -0.2111 | -0.1596 | N2 | 28 | 1.485995e-05 | 0.037 | 3.13 | 3.64 | 1.68e-15 | 0.05306524 | 0.00891496
Co-I-ZIF-7-8 |  | 2.11 | 3.327 | 1.576777 |  | 2.035 | 61914 | 72 | 27 | 58.93 | 1.3857 |  | 0.25 | 0.0627 | 0.25 | 0.0627 | 0.25 | 0.0627 | 4.438 | 4.438 | 5.996 | 81 | 81 | 117 | 3.78 | 3.78 | 4.25 | 15 | 15 | 126.9 | -0.2111 | -0.2111 | -0.1596 | CH4 | 16.04 | 1.632855e-05 | 0.011 | 3.25 | 3.8 | 1.84e-19 | 0.2510598 | 4.619501e-06
Co-I-ZIF-7-8 |  | 2.11 | 3.03 | 1.436019 |  | 2.035 | 61914 | 72 | 27 | 58.93 | 1.3857 |  | 0.25 | 0.0627 | 0.25 | 0.0627 | 0.25 | 0.0627 | 4.438 | 4.438 | 5.996 | 81 | 81 | 117 | 3.78 | 3.78 | 4.25 | 15 | 15 | 126.9 | -0.2111 | -0.2111 | -0.1596 | NO2 | 46.0055 |  | 0.834 | 3.22 | 3.3 | 1.67e-16
Co-I-ZIF-7-8 |  | 2.11 | 3.327 | 1.576777 |  | 2.035 | 61914 | 72 | 27 | 58.93 | 1.3857 |  | 0.25 | 0.0627 | 0.25 | 0.0627 | 0.25 | 0.0627 | 4.438 | 4.438 | 5.996 | 81 | 81 | 117 | 3.78 | 3.78 | 4.25 | 15 | 15 | 126.9 | -0.2111 | -0.2111 | -0.1596 | SO2 | 64.066 |  | 0.251 | 3.55 | 4.1 | 1.56e-22
Co-I-ZIF-7-8 |  | 2.11 | 3.36 | 1.592417 |  | 2.035 | 61914 | 72 | 27 | 58.93 | 1.3857 |  | 0.25 | 0.0627 | 0.25 | 0.0627 | 0.25 | 0.0627 | 4.438 | 4.438 | 5.996 | 81 | 81 | 117 | 3.78 | 3.78 | 4.25 | 15 | 15 | 126.9 | -0.2111 | -0.2111 | -0.1596 | ethylene | 28.05 | 8.59786e-06 | 0.087 | 3.59 | 3.9 | 7.4e-20 |  | 0
Co-I-ZIF-7-8 |  | 2.11 | 3.4 | 1.611374 |  | 2.035 | 61914 | 72 | 27 | 58.93 | 1.3857 |  | 0.25 | 0.0627 | 0.25 | 0.0627 | 0.25 | 0.0627 | 4.438 | 4.438 | 5.996 | 81 | 81 | 117 | 3.78 | 3.78 | 4.25 | 15 | 15 | 126.9 | -0.2111 | -0.2111 | -0.1596 | ethane | 30.07 | 7.467453e-06 | 0.099 | 3.72 | 4 | 8.2e-21 |  | 0
Co-I-ZIF-7-8 |  | 2.11 | 3.53 | 1.672986 |  | 2.035 | 61914 | 72 | 27 | 58.93 | 1.3857 |  | 0.25 | 0.0627 | 0.25 | 0.0627 | 0.25 | 0.0627 | 4.438 | 4.438 | 5.996 | 81 | 81 | 117 | 3.78 | 3.78 | 4.25 | 15 | 15 | 126.9 | -0.2111 | -0.2111 | -0.1596 | propylene | 42.08 | 4.957849e-06 | 0.142 | 4.03 | 4.5 | 1.1e-23 |  | 0
Co-I-ZIF-7-8 |  | 2.11 | 3.61 | 1.7109 |  | 2.035 | 61914 | 72 | 27 | 58.93 | 1.3857 |  | 0.25 | 0.0627 | 0.25 | 0.0627 | 0.25 | 0.0627 | 4.438 | 4.438 | 5.996 | 81 | 81 | 117 | 3.78 | 3.78 | 4.25 | 15 | 15 | 126.9 | -0.2111 | -0.2111 | -0.1596 | propane | 44.1 | 4.518784e-06 | 0.152 | 4.16 | 4.3 | 1.7e-26 |  | 0
Co-I-ZIF-7-8 |  | 2.11 |  | 0 |  | 2.035 | 61914 | 72 | 27 | 58.93 | 1.3857 |  | 0.25 | 0.0627 | 0.25 | 0.0627 | 0.25 | 0.0627 | 4.438 | 4.438 | 5.996 | 81 | 81 | 117 | 3.78 | 3.78 | 4.25 | 15 | 15 | 126.9 | -0.2111 | -0.2111 | -0.1596 | butane | 58.12 | 2.913536e-06 | 0.2 | 4.52 | 4.5 |  |  | 0
Co-I-ZIF-7-8 |  | 2.11 |  | 0 |  | 2.035 | 61914 | 72 | 27 | 58.93 | 1.3857 |  | 0.25 | 0.0627 | 0.25 | 0.0627 | 0.25 | 0.0627 | 4.438 | 4.438 | 5.996 | 81 | 81 | 117 | 3.78 | 3.78 | 4.25 | 15 | 15 | 126.9 | -0.2111 | -0.2111 | -0.1596 | iso-butane | 58.12 | 3.145979e-06 | 0.183 | 4.8 | 4.42 |  |  | 0
Co-I-ZIF-7-8 |  | 2.11 | 3.53 | 1.672986 |  | 2.035 | 61914 | 72 | 27 | 58.93 | 1.3857 |  | 0.25 | 0.0627 | 0.25 | 0.0627 | 0.25 | 0.0627 | 4.438 | 4.438 | 5.996 | 81 | 81 | 117 | 3.78 | 3.78 | 4.25 | 15 | 15 | 126.9 | -0.2111 | -0.2111 | -0.1596 | Kr | 83.8 |  | 0.005 | 4 | 3.69 | 4.6e-19 |  | 0
Co-I-ZIF-7-8 |  | 2.11 | 3.61 | 1.7109 |  | 2.035 | 61914 | 72 | 27 | 58.93 | 1.3857 |  | 0.25 | 0.0627 | 0.25 | 0.0627 | 0.25 | 0.0627 | 4.438 | 4.438 | 5.996 | 81 | 81 | 117 | 3.78 | 3.78 | 4.25 | 15 | 15 | 126.9 | -0.2111 | -0.2111 | -0.1596 | Xe | 131.29 |  | 0.008 | 4.1 | 4.1 | 9.2e-26 |  | 0
Co-I-ZIF-7-8 |  | 2.11 |  | 0 |  | 2.035 | 61914 | 72 | 27 | 58.93 | 1.3857 |  | 0.25 | 0.0627 | 0.25 | 0.0627 | 0.25 | 0.0627 | 4.438 | 4.438 | 5.996 | 81 | 81 | 117 | 3.78 | 3.78 | 4.25 | 15 | 15 | 126.9 | -0.2111 | -0.2111 | -0.1596 | SF6 | 146.06 |  | 0.21 | 5.13 | 5.1 |  |  | 0
Co-I-ZIF-7-8 |  | 2.11 |  | 0 |  | 2.035 | 61914 | 72 | 27 | 58.93 | 1.3857 |  | 0.25 | 0.0627 | 0.25 | 0.0627 | 0.25 | 0.0627 | 4.438 | 4.438 | 5.996 | 81 | 81 | 117 | 3.78 | 3.78 | 4.25 | 15 | 15 | 126.9 | -0.2111 | -0.2111 | -0.1596 | Rn | 222 |  | 0.008 | 4.2 | 4.2 | 4.05e-27 |  | 0
NH2-tetrz |  | 3.36 | 3.37981 | 1.005896 |  | 2.048 | 54308 | 74 | 30 | 65.38 | 1.267 |  | 0.325 | 0.7112 | 0.325 | 0.7112 | 0.325 | 0.7112 | 3.66 | 3.66 | 3.66 | 83 | 83 | 83 | 3.927 | 3.927 | 3.927 | 16 | 16 | 16 | -0.2589 | -0.2589 | -0.2589 | He | 4.002 | 0.0001213599 | -0.39 | 2.66 | 2.6 | 4e-08 |  | 0
NH2-tetrz |  | 3.36 | 3.39125 | 1.009301 |  | 2.048 | 54308 | 74 | 30 | 65.38 | 1.267 |  | 0.325 | 0.7112 | 0.325 | 0.7112 | 0.325 | 0.7112 | 3.66 | 3.66 | 3.66 | 83 | 83 | 83 | 3.927 | 3.927 | 3.927 | 16 | 16 | 16 | -0.2589 | -0.2589 | -0.2589 | H2 | 2.01 | 0.0001082869 | -0.217 | 2.76 | 2.89 | 4e-08 | 0.013 | 52000
NH2-tetrz |  | 3.36 |  | 0 |  | 2.048 | 54308 | 74 | 30 | 65.38 | 1.267 |  | 0.325 | 0.7112 | 0.325 | 0.7112 | 0.325 | 0.7112 | 3.66 | 3.66 | 3.66 | 83 | 83 | 83 | 3.927 | 3.927 | 3.927 | 16 | 16 | 16 | -0.2589 | -0.2589 | -0.2589 | O2 | 31.999 | 1.540276e-05 | 0.022 | 2.94 | 3.46 | 5.4e-09 |  | 0
NH2-tetrz |  | 3.36 | 3.38 | 1.005952 |  | 2.048 | 54308 | 74 | 30 | 65.38 | 1.267 |  | 0.325 | 0.7112 | 0.325 | 0.7112 | 0.325 | 0.7112 | 3.66 | 3.66 | 3.66 | 83 | 83 | 83 | 3.927 | 3.927 | 3.927 | 16 | 16 | 16 | -0.2589 | -0.2589 | -0.2589 | CO2 | 44.01 | 8.962509e-06 | 0.225 | 3.24 | 3.3 | 2e-09 | 1.056495 | 211299
NH2-tetrz |  | 3.36 | 3.43 | 1.020833 |  | 2.048 | 54308 | 74 | 30 | 65.38 | 1.267 |  | 0.325 | 0.7112 | 0.325 | 0.7112 | 0.325 | 0.7112 | 3.66 | 3.66 | 3.66 | 83 | 83 | 83 | 3.927 | 3.927 | 3.927 | 16 | 16 | 16 | -0.2589 | -0.2589 | -0.2589 | N2 | 28 | 1.485995e-05 | 0.037 | 3.13 | 3.64 | 2.8e-09 | 0.07659924 | 21447.79
NH2-tetrz |  | 3.36 | 3.51 | 1.044643 |  | 2.048 | 54308 | 74 | 30 | 65.38 | 1.267 |  | 0.325 | 0.7112 | 0.325 | 0.7112 | 0.325 | 0.7112 | 3.66 | 3.66 | 3.66 | 83 | 83 | 83 | 3.927 | 3.927 | 3.927 | 16 | 16 | 16 | -0.2589 | -0.2589 | -0.2589 | CH4 | 16.04 | 1.632855e-05 | 0.011 | 3.25 | 3.8 | 4e-10 | 0.2833675 | 11334.7
NH2-tetrz |  | 3.36 | 3.43 | 1.020833 |  | 2.048 | 54308 | 74 | 30 | 65.38 | 1.267 |  | 0.325 | 0.7112 | 0.325 | 0.7112 | 0.325 | 0.7112 | 3.66 | 3.66 | 3.66 | 83 | 83 | 83 | 3.927 | 3.927 | 3.927 | 16 | 16 | 16 | -0.2589 | -0.2589 | -0.2589 | NO2 | 46.0055 |  | 0.834 | 3.22 | 3.3 | 3.4e-09
NH2-tetrz |  | 3.36 | 3.51 | 1.044643 |  | 2.048 | 54308 | 74 | 30 | 65.38 | 1.267 |  | 0.325 | 0.7112 | 0.325 | 0.7112 | 0.325 | 0.7112 | 3.66 | 3.66 | 3.66 | 83 | 83 | 83 | 3.927 | 3.927 | 3.927 | 16 | 16 | 16 | -0.2589 | -0.2589 | -0.2589 | SO2 | 64.066 |  | 0.251 | 3.55 | 4.1 | 4e-10
NH2-tetrz |  | 3.36 | 3.52 | 1.047619 |  | 2.048 | 54308 | 74 | 30 | 65.38 | 1.267 |  | 0.325 | 0.7112 | 0.325 | 0.7112 | 0.325 | 0.7112 | 3.66 | 3.66 | 3.66 | 83 | 83 | 83 | 3.927 | 3.927 | 3.927 | 16 | 16 | 16 | -0.2589 | -0.2589 | -0.2589 | ethylene | 28.05 | 8.59786e-06 | 0.087 | 3.59 | 3.9 | 4e-11 |  | 0
NH2-tetrz |  | 3.36 | 3.53 | 1.050595 |  | 2.048 | 54308 | 74 | 30 | 65.38 | 1.267 |  | 0.325 | 0.7112 | 0.325 | 0.7112 | 0.325 | 0.7112 | 3.66 | 3.66 | 3.66 | 83 | 83 | 83 | 3.927 | 3.927 | 3.927 | 16 | 16 | 16 | -0.2589 | -0.2589 | -0.2589 | ethane | 30.07 | 7.467453e-06 | 0.099 | 3.72 | 4 | 3.22e-11 |  | 0
NH2-tetrz |  | 3.36 | 3.57 | 1.0625 |  | 2.048 | 54308 | 74 | 30 | 65.38 | 1.267 |  | 0.325 | 0.7112 | 0.325 | 0.7112 | 0.325 | 0.7112 | 3.66 | 3.66 | 3.66 | 83 | 83 | 83 | 3.927 | 3.927 | 3.927 | 16 | 16 | 16 | -0.2589 | -0.2589 | -0.2589 | propylene | 42.08 | 4.957849e-06 | 0.142 | 4.03 | 4.5 | 8.27e-12 |  | 0
NH2-tetrz |  | 3.36 | 3.63 | 1.080357 |  | 2.048 | 54308 | 74 | 30 | 65.38 | 1.267 |  | 0.325 | 0.7112 | 0.325 | 0.7112 | 0.325 | 0.7112 | 3.66 | 3.66 | 3.66 | 83 | 83 | 83 | 3.927 | 3.927 | 3.927 | 16 | 16 | 16 | -0.2589 | -0.2589 | -0.2589 | propane | 44.1 | 4.518784e-06 | 0.152 | 4.16 | 4.3 | 1.95e-13 |  | 0
NH2-tetrz |  | 3.36 | 3.63 | 1.080357 |  | 2.048 | 54308 | 74 | 30 | 65.38 | 1.267 |  | 0.325 | 0.7112 | 0.325 | 0.7112 | 0.325 | 0.7112 | 3.66 | 3.66 | 3.66 | 83 | 83 | 83 | 3.927 | 3.927 | 3.927 | 16 | 16 | 16 | -0.2589 | -0.2589 | -0.2589 | butane | 58.12 | 2.913536e-06 | 0.2 | 4.52 | 4.5 | 1.7e-13 |  | 0
NH2-tetrz |  | 3.36 |  | 0 |  | 2.048 | 54308 | 74 | 30 | 65.38 | 1.267 |  | 0.325 | 0.7112 | 0.325 | 0.7112 | 0.325 | 0.7112 | 3.66 | 3.66 | 3.66 | 83 | 83 | 83 | 3.927 | 3.927 | 3.927 | 16 | 16 | 16 | -0.2589 | -0.2589 | -0.2589 | iso-butane | 58.12 | 3.145979e-06 | 0.183 | 4.8 | 4.42
NH2-tetrz |  | 3.36 | 3.57 | 1.0625 |  | 2.048 | 54308 | 74 | 30 | 65.38 | 1.267 |  | 0.325 | 0.7112 | 0.325 | 0.7112 | 0.325 | 0.7112 | 3.66 | 3.66 | 3.66 | 83 | 83 | 83 | 3.927 | 3.927 | 3.927 | 16 | 16 | 16 | -0.2589 | -0.2589 | -0.2589 | Kr | 83.8 |  | 0.005 | 4 | 3.69 | 1.64e-10 |  | 0
NH2-tetrz |  | 3.36 | 3.63 | 1.080357 |  | 2.048 | 54308 | 74 | 30 | 65.38 | 1.267 |  | 0.325 | 0.7112 | 0.325 | 0.7112 | 0.325 | 0.7112 | 3.66 | 3.66 | 3.66 | 83 | 83 | 83 | 3.927 | 3.927 | 3.927 | 16 | 16 | 16 | -0.2589 | -0.2589 | -0.2589 | Xe | 131.29 |  | 0.008 | 4.1 | 4.1 | 4.13e-13 |  | 0
NH2-tetrz |  | 3.36 | 3.63 | 1.080357 |  | 2.048 | 54308 | 74 | 30 | 65.38 | 1.267 |  | 0.325 | 0.7112 | 0.325 | 0.7112 | 0.325 | 0.7112 | 3.66 | 3.66 | 3.66 | 83 | 83 | 83 | 3.927 | 3.927 | 3.927 | 16 | 16 | 16 | -0.2589 | -0.2589 | -0.2589 | SF6 | 146.06 |  | 0.21 | 5.13 | 5.1 |  |  | 0
NH2-tetrz |  | 3.36 |  | 0 |  | 2.048 | 54308 | 74 | 30 | 65.38 | 1.267 |  | 0.325 | 0.7112 | 0.325 | 0.7112 | 0.325 | 0.7112 | 3.66 | 3.66 | 3.66 | 83 | 83 | 83 | 3.927 | 3.927 | 3.927 | 16 | 16 | 16 | -0.2589 | -0.2589 | -0.2589 | Rn | 222 |  | 0.008 | 4.2 | 4.2 | 4.7e-14 |  | 0
NH2_tetrz_Be |  | 3.022 | 3.035 | 1.004302 |  | 1.748 | 60835 | 41 | 4 | 9.012 | 1.5647 |  | 0.325 | 0.7112 | 0.325 | 0.7112 | 0.325 | 0.7112 | 3.66 | 3.66 | 3.66 | 83 | 83 | 83 | 3.927 | 3.927 | 3.927 | 16 | 16 | 16 | -0.2611 | -0.2611 | -0.2611 | He | 4.002 | 0.0001213599 | -0.39 | 2.66 | 2.6 | 2.3e-08 |  | 0
NH2_tetrz_Be |  | 3.022 | 3.053 | 1.010258 |  | 1.748 | 60835 | 41 | 4 | 9.012 | 1.5647 |  | 0.325 | 0.7112 | 0.325 | 0.7112 | 0.325 | 0.7112 | 3.66 | 3.66 | 3.66 | 83 | 83 | 83 | 3.927 | 3.927 | 3.927 | 16 | 16 | 16 | -0.2611 | -0.2611 | -0.2611 | H2 | 2.01 | 0.0001082869 | -0.217 | 2.76 | 2.89 | 1.4e-08 | 0.014 | 19600
NH2_tetrz_Be |  | 3.022 | 3.075 | 1.017538 |  | 1.748 | 60835 | 41 | 4 | 9.012 | 1.5647 |  | 0.325 | 0.7112 | 0.325 | 0.7112 | 0.325 | 0.7112 | 3.66 | 3.66 | 3.66 | 83 | 83 | 83 | 3.927 | 3.927 | 3.927 | 16 | 16 | 16 | -0.2611 | -0.2611 | -0.2611 | O2 | 31.999 | 1.540276e-05 | 0.022 | 2.94 | 3.46 | 7e-10 |  | 0
NH2_tetrz_Be |  | 3.022 | 3.044 | 1.00728 |  | 1.748 | 60835 | 41 | 4 | 9.012 | 1.5647 |  | 0.325 | 0.7112 | 0.325 | 0.7112 | 0.325 | 0.7112 | 3.66 | 3.66 | 3.66 | 83 | 83 | 83 | 3.927 | 3.927 | 3.927 | 16 | 16 | 16 | -0.2611 | -0.2611 | -0.2611 | CO2 | 44.01 | 8.962509e-06 | 0.225 | 3.24 | 3.3 | 1e-10 | 1.75523 | 17552.3
NH2_tetrz_Be |  | 3.022 | 3.096 | 1.024487 |  | 1.748 | 60835 | 41 | 4 | 9.012 | 1.5647 |  | 0.325 | 0.7112 | 0.325 | 0.7112 | 0.325 | 0.7112 | 3.66 | 3.66 | 3.66 | 83 | 83 | 83 | 3.927 | 3.927 | 3.927 | 16 | 16 | 16 | -0.2611 | -0.2611 | -0.2611 | N2 | 28 | 1.485995e-05 | 0.037 | 3.13 | 3.64 | 1.6e-10 | 0.0998954 | 1598.326
NH2_tetrz_Be |  | 3.022 | 3.1968 | 1.057842 |  | 1.748 | 60835 | 41 | 4 | 9.012 | 1.5647 |  | 0.325 | 0.7112 | 0.325 | 0.7112 | 0.325 | 0.7112 | 3.66 | 3.66 | 3.66 | 83 | 83 | 83 | 3.927 | 3.927 | 3.927 | 16 | 16 | 16 | -0.2611 | -0.2611 | -0.2611 | CH4 | 16.04 | 1.632855e-05 | 0.011 | 3.25 | 3.8 | 2.55e-13 | 0.4439952 | 11.32188
NH2_tetrz_Be |  | 3.022 | 3.096 | 1.024487 |  | 1.748 | 60835 | 41 | 4 | 9.012 | 1.5647 |  | 0.325 | 0.7112 | 0.325 | 0.7112 | 0.325 | 0.7112 | 3.66 | 3.66 | 3.66 | 83 | 83 | 83 | 3.927 | 3.927 | 3.927 | 16 | 16 | 16 | -0.2611 | -0.2611 | -0.2611 | NO2 | 46.0055 |  | 0.834 | 3.22 | 3.3 | 2.12e-10
NH2_tetrz_Be |  | 3.022 | 3.1968 | 1.057842 |  | 1.748 | 60835 | 41 | 4 | 9.012 | 1.5647 |  | 0.325 | 0.7112 | 0.325 | 0.7112 | 0.325 | 0.7112 | 3.66 | 3.66 | 3.66 | 83 | 83 | 83 | 3.927 | 3.927 | 3.927 | 16 | 16 | 16 | -0.2611 | -0.2611 | -0.2611 | SO2 | 64.066 |  | 0.251 | 3.55 | 4.1 | 1.81e-13
NH2_tetrz_Be |  | 3.022 | 3.2 | 1.058901 |  | 1.748 | 60835 | 41 | 4 | 9.012 | 1.5647 |  | 0.325 | 0.7112 | 0.325 | 0.7112 | 0.325 | 0.7112 | 3.66 | 3.66 | 3.66 | 83 | 83 | 83 | 3.927 | 3.927 | 3.927 | 16 | 16 | 16 | -0.2611 | -0.2611 | -0.2611 | ethylene | 28.05 | 8.59786e-06 | 0.087 | 3.59 | 3.9 | 2.68e-14 |  | 0
NH2_tetrz_Be |  | 3.022 | 3.21 | 1.06221 |  | 1.748 | 60835 | 41 | 4 | 9.012 | 1.5647 |  | 0.325 | 0.7112 | 0.325 | 0.7112 | 0.325 | 0.7112 | 3.66 | 3.66 | 3.66 | 83 | 83 | 83 | 3.927 | 3.927 | 3.927 | 16 | 16 | 16 | -0.2611 | -0.2611 | -0.2611 | ethane | 30.07 | 7.467453e-06 | 0.099 | 3.72 | 4 | 1.25e-14 |  | 0
NH2_tetrz_Be |  | 3.022 | 3.26 | 1.078756 |  | 1.748 | 60835 | 41 | 4 | 9.012 | 1.5647 |  | 0.325 | 0.7112 | 0.325 | 0.7112 | 0.325 | 0.7112 | 3.66 | 3.66 | 3.66 | 83 | 83 | 83 | 3.927 | 3.927 | 3.927 | 16 | 16 | 16 | -0.2611 | -0.2611 | -0.2611 | propylene | 42.08 | 4.957849e-06 | 0.142 | 4.03 | 4.5 | 1.11e-16 |  | 0
NH2_tetrz_Be |  | 3.022 | 3.31 | 1.095301 |  | 1.748 | 60835 | 41 | 4 | 9.012 | 1.5647 |  | 0.325 | 0.7112 | 0.325 | 0.7112 | 0.325 | 0.7112 | 3.66 | 3.66 | 3.66 | 83 | 83 | 83 | 3.927 | 3.927 | 3.927 | 16 | 16 | 16 | -0.2611 | -0.2611 | -0.2611 | propane | 44.1 | 4.518784e-06 | 0.152 | 4.16 | 4.3 | 3.9e-19 |  | 0
NH2_tetrz_Be |  | 3.022 | 3.31 | 1.095301 |  | 1.748 | 60835 | 41 | 4 | 9.012 | 1.5647 |  | 0.325 | 0.7112 | 0.325 | 0.7112 | 0.325 | 0.7112 | 3.66 | 3.66 | 3.66 | 83 | 83 | 83 | 3.927 | 3.927 | 3.927 | 16 | 16 | 16 | -0.2611 | -0.2611 | -0.2611 | butane | 58.12 | 2.913536e-06 | 0.2 | 4.52 | 4.5 | 1.4e-19 |  | 0
NH2_tetrz_Be |  | 3.022 |  | 0 |  | 1.748 | 60835 | 41 | 4 | 9.012 | 1.5647 |  | 0.325 | 0.7112 | 0.325 | 0.7112 | 0.325 | 0.7112 | 3.66 | 3.66 | 3.66 | 83 | 83 | 83 | 3.927 | 3.927 | 3.927 | 16 | 16 | 16 | -0.2611 | -0.2611 | -0.2611 | iso-butane | 58.12 | 3.145979e-06 | 0.183 | 4.8 | 4.42 |  |  | 0
NH2_tetrz_Be |  | 3.022 | 3.26 | 1.078756 |  | 1.748 | 60835 | 41 | 4 | 9.012 | 1.5647 |  | 0.325 | 0.7112 | 0.325 | 0.7112 | 0.325 | 0.7112 | 3.66 | 3.66 | 3.66 | 83 | 83 | 83 | 3.927 | 3.927 | 3.927 | 16 | 16 | 16 | -0.2611 | -0.2611 | -0.2611 | Kr | 83.8 |  | 0.005 | 4 | 3.69 | 1.3e-13 |  | 0
NH2_tetrz_Be |  | 3.022 | 3.31 | 1.095301 |  | 1.748 | 60835 | 41 | 4 | 9.012 | 1.5647 |  | 0.325 | 0.7112 | 0.325 | 0.7112 | 0.325 | 0.7112 | 3.66 | 3.66 | 3.66 | 83 | 83 | 83 | 3.927 | 3.927 | 3.927 | 16 | 16 | 16 | -0.2611 | -0.2611 | -0.2611 | Xe | 131.29 |  | 0.008 | 4.1 | 4.1 | 2.8e-19 |  | 0
NH2_tetrz_Be |  | 3.022 | 3.31 | 1.095301 |  | 1.748 | 60835 | 41 | 4 | 9.012 | 1.5647 |  | 0.325 | 0.7112 | 0.325 | 0.7112 | 0.325 | 0.7112 | 3.66 | 3.66 | 3.66 | 83 | 83 | 83 | 3.927 | 3.927 | 3.927 | 16 | 16 | 16 | -0.2611 | -0.2611 | -0.2611 | SF6 | 146.06 |  | 0.21 | 5.13 | 5.1 |  |  | 0
NH2_tetrz_Be |  | 3.022 |  | 0 |  | 1.748 | 60835 | 41 | 4 | 9.012 | 1.5647 |  | 0.325 | 0.7112 | 0.325 | 0.7112 | 0.325 | 0.7112 | 3.66 | 3.66 | 3.66 | 83 | 83 | 83 | 3.927 | 3.927 | 3.927 | 16 | 16 | 16 | -0.2611 | -0.2611 | -0.2611 | Rn | 222 |  | 0.008 | 4.2 | 4.2 | 5.3e-22 |  | 0
NH2-tetrz_Co |  | 3.57 | 3.57913 | 1.002557 |  | 2.044 | 60249.6 | 72 | 27 | 58.93 | 1.2643 |  | 0.325 | 0.7112 | 0.325 | 0.7112 | 0.325 | 0.7112 | 3.66 | 3.66 | 3.66 | 83 | 83 | 83 | 3.927 | 3.927 | 3.927 | 16 | 16 | 16 | -0.2527 | -0.2527 | -0.2527 | He | 4.002 | 0.0001213599 | -0.39 | 2.66 | 2.6 | 4e-08 |  | 0
NH2-tetrz_Co |  | 3.57 | 3.58743 | 1.004882 |  | 2.044 | 60249.6 | 72 | 27 | 58.93 | 1.2643 |  | 0.325 | 0.7112 | 0.325 | 0.7112 | 0.325 | 0.7112 | 3.66 | 3.66 | 3.66 | 83 | 83 | 83 | 3.927 | 3.927 | 3.927 | 16 | 16 | 16 | -0.2527 | -0.2527 | -0.2527 | H2 | 2.01 | 0.0001082869 | -0.217 | 2.76 | 2.89 | 4e-08 | 0.012 | 48000
NH2-tetrz_Co |  | 3.57 | 3.60014 | 1.008443 |  | 2.044 | 60249.6 | 72 | 27 | 58.93 | 1.2643 |  | 0.325 | 0.7112 | 0.325 | 0.7112 | 0.325 | 0.7112 | 3.66 | 3.66 | 3.66 | 83 | 83 | 83 | 3.927 | 3.927 | 3.927 | 16 | 16 | 16 | -0.2527 | -0.2527 | -0.2527 | O2 | 31.999 | 1.540276e-05 | 0.022 | 2.94 | 3.46 | 9e-09 |  | 0
NH2-tetrz_Co |  | 3.57 | 3.57372 | 1.001042 |  | 2.044 | 60249.6 | 72 | 27 | 58.93 | 1.2643 |  | 0.325 | 0.7112 | 0.325 | 0.7112 | 0.325 | 0.7112 | 3.66 | 3.66 | 3.66 | 83 | 83 | 83 | 3.927 | 3.927 | 3.927 | 16 | 16 | 16 | -0.2527 | -0.2527 | -0.2527 | CO2 | 44.01 | 8.962509e-06 | 0.225 | 3.24 | 3.3 | 9e-09 | 0.7670151 | 690313.5
NH2-tetrz_Co |  | 3.57 | 3.61001 | 1.011207 |  | 2.044 | 60249.6 | 72 | 27 | 58.93 | 1.2643 |  | 0.325 | 0.7112 | 0.325 | 0.7112 | 0.325 | 0.7112 | 3.66 | 3.66 | 3.66 | 83 | 83 | 83 | 3.927 | 3.927 | 3.927 | 16 | 16 | 16 | -0.2527 | -0.2527 | -0.2527 | N2 | 28 | 1.485995e-05 | 0.037 | 3.13 | 3.64 | 1e-10 | 0.05561103 | 556.1103
NH2-tetrz_Co |  | 3.57 | 3.64852 | 1.021994 |  | 2.044 | 60249.6 | 72 | 27 | 58.93 | 1.2643 |  | 0.325 | 0.7112 | 0.325 | 0.7112 | 0.325 | 0.7112 | 3.66 | 3.66 | 3.66 | 83 | 83 | 83 | 3.927 | 3.927 | 3.927 | 16 | 16 | 16 | -0.2527 | -0.2527 | -0.2527 | CH4 | 16.04 | 1.632855e-05 | 0.011 | 3.25 | 3.8 | 2e-09 | 0.1739254 | 34785.07
NH2-tetrz_Co |  | 3.57 | 3.65904 | 1.024941 |  | 2.044 | 60249.6 | 72 | 27 | 58.93 | 1.2643 |  | 0.325 | 0.7112 | 0.325 | 0.7112 | 0.325 | 0.7112 | 3.66 | 3.66 | 3.66 | 83 | 83 | 83 | 3.927 | 3.927 | 3.927 | 16 | 16 | 16 | -0.2527 | -0.2527 | -0.2527 | NO2 | 46.0055 |  | 0.834 | 3.22 | 3.3 | 8.9e-09
NH2-tetrz_Co |  | 3.57 | 3.66677 | 1.027106 |  | 2.044 | 60249.6 | 72 | 27 | 58.93 | 1.2643 |  | 0.325 | 0.7112 | 0.325 | 0.7112 | 0.325 | 0.7112 | 3.66 | 3.66 | 3.66 | 83 | 83 | 83 | 3.927 | 3.927 | 3.927 | 16 | 16 | 16 | -0.2527 | -0.2527 | -0.2527 | SO2 | 64.066 |  | 0.251 | 3.55 | 4.1 | 2.43e-09
NH2-tetrz_Co |  | 3.57 | 3.65904 | 1.024941 |  | 2.044 | 60249.6 | 72 | 27 | 58.93 | 1.2643 |  | 0.325 | 0.7112 | 0.325 | 0.7112 | 0.325 | 0.7112 | 3.66 | 3.66 | 3.66 | 83 | 83 | 83 | 3.927 | 3.927 | 3.927 | 16 | 16 | 16 | -0.2527 | -0.2527 | -0.2527 | ethylene | 28.05 | 8.59786e-06 | 0.087 | 3.59 | 3.9 | 8e-10 |  | 0
NH2-tetrz_Co |  | 3.57 | 3.66677 | 1.027106 |  | 2.044 | 60249.6 | 72 | 27 | 58.93 | 1.2643 |  | 0.325 | 0.7112 | 0.325 | 0.7112 | 0.325 | 0.7112 | 3.66 | 3.66 | 3.66 | 83 | 83 | 83 | 3.927 | 3.927 | 3.927 | 16 | 16 | 16 | -0.2527 | -0.2527 | -0.2527 | ethane | 30.07 | 7.467453e-06 | 0.099 | 3.72 | 4 | 5e-10 |  | 0
NH2-tetrz_Co |  | 3.57 | 3.69374 | 1.034661 |  | 2.044 | 60249.6 | 72 | 27 | 58.93 | 1.2643 |  | 0.325 | 0.7112 | 0.325 | 0.7112 | 0.325 | 0.7112 | 3.66 | 3.66 | 3.66 | 83 | 83 | 83 | 3.927 | 3.927 | 3.927 | 16 | 16 | 16 | -0.2527 | -0.2527 | -0.2527 | propylene | 42.08 | 4.957849e-06 | 0.142 | 4.03 | 4.5 | 1.4e-10 |  | 0
NH2-tetrz_Co |  | 3.57 | 3.73719 | 1.046832 |  | 2.044 | 60249.6 | 72 | 27 | 58.93 | 1.2643 |  | 0.325 | 0.7112 | 0.325 | 0.7112 | 0.325 | 0.7112 | 3.66 | 3.66 | 3.66 | 83 | 83 | 83 | 3.927 | 3.927 | 3.927 | 16 | 16 | 16 | -0.2527 | -0.2527 | -0.2527 | propane | 44.1 | 4.518784e-06 | 0.152 | 4.16 | 4.3 | 1.5e-11 |  | 0
NH2-tetrz_Co |  | 3.57 |  | 0 |  | 2.044 | 60249.6 | 72 | 27 | 58.93 | 1.2643 |  | 0.325 | 0.7112 | 0.325 | 0.7112 | 0.325 | 0.7112 | 3.66 | 3.66 | 3.66 | 83 | 83 | 83 | 3.927 | 3.927 | 3.927 | 16 | 16 | 16 | -0.2527 | -0.2527 | -0.2527 | butane | 58.12 | 2.913536e-06 | 0.2 | 4.52 | 4.5 |  |  | 0
NH2-tetrz_Co |  | 3.57 |  | 0 |  | 2.044 | 60249.6 | 72 | 27 | 58.93 | 1.2643 |  | 0.325 | 0.7112 | 0.325 | 0.7112 | 0.325 | 0.7112 | 3.66 | 3.66 | 3.66 | 83 | 83 | 83 | 3.927 | 3.927 | 3.927 | 16 | 16 | 16 | -0.2527 | -0.2527 | -0.2527 | iso-butane | 58.12 | 3.145979e-06 | 0.183 | 4.8 | 4.42
NH2-tetrz_Co |  | 3.57 | 3.69374 | 1.034661 |  | 2.044 | 60249.6 | 72 | 27 | 58.93 | 1.2643 |  | 0.325 | 0.7112 | 0.325 | 0.7112 | 0.325 | 0.7112 | 3.66 | 3.66 | 3.66 | 83 | 83 | 83 | 3.927 | 3.927 | 3.927 | 16 | 16 | 16 | -0.2527 | -0.2527 | -0.2527 | Kr | 83.8 |  | 0.005 | 4 | 3.69 | 1.47e-09 |  | 0
NH2-tetrz_Co |  | 3.57 | 3.73719 | 1.046832 |  | 2.044 | 60249.6 | 72 | 27 | 58.93 | 1.2643 |  | 0.325 | 0.7112 | 0.325 | 0.7112 | 0.325 | 0.7112 | 3.66 | 3.66 | 3.66 | 83 | 83 | 83 | 3.927 | 3.927 | 3.927 | 16 | 16 | 16 | -0.2527 | -0.2527 | -0.2527 | Xe | 131.29 |  | 0.008 | 4.1 | 4.1 | 2.47e-11 |  | 0
NH2-tetrz_Co |  | 3.57 |  | 0 |  | 2.044 | 60249.6 | 72 | 27 | 58.93 | 1.2643 |  | 0.325 | 0.7112 | 0.325 | 0.7112 | 0.325 | 0.7112 | 3.66 | 3.66 | 3.66 | 83 | 83 | 83 | 3.927 | 3.927 | 3.927 | 16 | 16 | 16 | -0.2527 | -0.2527 | -0.2527 | SF6 | 146.06 |  | 0.21 | 5.13 | 5.1 |  |  | 0
NH2-tetrz_Co |  | 3.57 |  | 0 |  | 2.044 | 60249.6 | 72 | 27 | 58.93 | 1.2643 |  | 0.325 | 0.7112 | 0.325 | 0.7112 | 0.325 | 0.7112 | 3.66 | 3.66 | 3.66 | 83 | 83 | 83 | 3.927 | 3.927 | 3.927 | 16 | 16 | 16 | -0.2527 | -0.2527 | -0.2527 | Rn | 222 |  | 0.008 | 4.2 | 4.2 | 2.77e-12 |  | 0
dClm_Zn |  | 2.99 | 3.01 | 1.006689 |  | 2.07 | 44350 | 74 | 30 | 65.38 | 1.5841 |  | 0.34 | 1.2552 | 0.34 | 1.2552 | 0.34 | 1.2552 | 5.7 | 5.7 | 5.7 | 134.906 | 134.906 | 134.906 | 3.78 | 3.78 | 3.78 | 15 | 15 | 15 | -0.2611 | -0.2611 | -0.2611 | He | 4.002 | 0.0001213599 | -0.39 | 2.66 | 2.6 | 4.8e-08 |  | 0
dClm_Zn |  | 2.99 | 3.02 | 1.010033 |  | 2.07 | 44350 | 74 | 30 | 65.38 | 1.5841 |  | 0.34 | 1.2552 | 0.34 | 1.2552 | 0.34 | 1.2552 | 5.7 | 5.7 | 5.7 | 134.906 | 134.906 | 134.906 | 3.78 | 3.78 | 3.78 | 15 | 15 | 15 | -0.2611 | -0.2611 | -0.2611 | H2 | 2.01 | 0.0001082869 | -0.217 | 2.76 | 2.89 | 1.9e-08 | 0.011 | 20900
dClm_Zn |  | 2.99 | 3.05 | 1.020067 |  | 2.07 | 44350 | 74 | 30 | 65.38 | 1.5841 |  | 0.34 | 1.2552 | 0.34 | 1.2552 | 0.34 | 1.2552 | 5.7 | 5.7 | 5.7 | 134.906 | 134.906 | 134.906 | 3.78 | 3.78 | 3.78 | 15 | 15 | 15 | -0.2611 | -0.2611 | -0.2611 | O2 | 31.999 | 1.540276e-05 | 0.022 | 2.94 | 3.46 | 4.3e-10 |  | 0
dClm_Zn |  | 2.99 | 3.02 | 1.010033 |  | 2.07 | 44350 | 74 | 30 | 65.38 | 1.5841 |  | 0.34 | 1.2552 | 0.34 | 1.2552 | 0.34 | 1.2552 | 5.7 | 5.7 | 5.7 | 134.906 | 134.906 | 134.906 | 3.78 | 3.78 | 3.78 | 15 | 15 | 15 | -0.2611 | -0.2611 | -0.2611 | CO2 | 44.01 | 8.962509e-06 | 0.225 | 3.24 | 3.3 | 1.8e-09 | 2.51395 | 452511
dClm_Zn |  | 2.99 | 3.07 | 1.026756 |  | 2.07 | 44350 | 74 | 30 | 65.38 | 1.5841 |  | 0.34 | 1.2552 | 0.34 | 1.2552 | 0.34 | 1.2552 | 5.7 | 5.7 | 5.7 | 134.906 | 134.906 | 134.906 | 3.78 | 3.78 | 3.78 | 15 | 15 | 15 | -0.2611 | -0.2611 | -0.2611 | N2 | 28 | 1.485995e-05 | 0.037 | 3.13 | 3.64 | 1.1e-10 | 0.1493561 | 1642.917
dClm_Zn |  | 2.99 | 3.17 | 1.060201 |  | 2.07 | 44350 | 74 | 30 | 65.38 | 1.5841 |  | 0.34 | 1.2552 | 0.34 | 1.2552 | 0.34 | 1.2552 | 5.7 | 5.7 | 5.7 | 134.906 | 134.906 | 134.906 | 3.78 | 3.78 | 3.78 | 15 | 15 | 15 | -0.2611 | -0.2611 | -0.2611 | CH4 | 16.04 | 1.632855e-05 | 0.011 | 3.25 | 3.8 | 8.6e-14 | 1.525042 | 13.11536
dClm_Zn |  | 2.99 | 3.07 | 1.026756 |  | 2.07 | 44350 | 74 | 30 | 65.38 | 1.5841 |  | 0.34 | 1.2552 | 0.34 | 1.2552 | 0.34 | 1.2552 | 5.7 | 5.7 | 5.7 | 134.906 | 134.906 | 134.906 | 3.78 | 3.78 | 3.78 | 15 | 15 | 15 | -0.2611 | -0.2611 | -0.2611 | NO2 | 46.0055 |  | 0.834 | 3.22 | 3.3 | 2.44e-10
dClm_Zn |  | 2.99 | 3.17 | 1.060201 |  | 2.07 | 44350 | 74 | 30 | 65.38 | 1.5841 |  | 0.34 | 1.2552 | 0.34 | 1.2552 | 0.34 | 1.2552 | 5.7 | 5.7 | 5.7 | 134.906 | 134.906 | 134.906 | 3.78 | 3.78 | 3.78 | 15 | 15 | 15 | -0.2611 | -0.2611 | -0.2611 | SO2 | 64.066 |  | 0.251 | 3.55 | 4.1 | 4.36e-14
dClm_Zn |  | 2.99 | 3.17 | 1.060201 |  | 2.07 | 44350 | 74 | 30 | 65.38 | 1.5841 |  | 0.34 | 1.2552 | 0.34 | 1.2552 | 0.34 | 1.2552 | 5.7 | 5.7 | 5.7 | 134.906 | 134.906 | 134.906 | 3.78 | 3.78 | 3.78 | 15 | 15 | 15 | -0.2611 | -0.2611 | -0.2611 | ethylene | 28.05 | 8.59786e-06 | 0.087 | 3.59 | 3.9 | 2.2e-14 |  | 0
dClm_Zn |  | 2.99 | 3.19 | 1.06689 |  | 2.07 | 44350 | 74 | 30 | 65.38 | 1.5841 |  | 0.34 | 1.2552 | 0.34 | 1.2552 | 0.34 | 1.2552 | 5.7 | 5.7 | 5.7 | 134.906 | 134.906 | 134.906 | 3.78 | 3.78 | 3.78 | 15 | 15 | 15 | -0.2611 | -0.2611 | -0.2611 | ethane | 30.07 | 7.467453e-06 | 0.099 | 3.72 | 4 | 5e-15 |  | 0
dClm_Zn |  | 2.99 | 3.24 | 1.083612 |  | 2.07 | 44350 | 74 | 30 | 65.38 | 1.5841 |  | 0.34 | 1.2552 | 0.34 | 1.2552 | 0.34 | 1.2552 | 5.7 | 5.7 | 5.7 | 134.906 | 134.906 | 134.906 | 3.78 | 3.78 | 3.78 | 15 | 15 | 15 | -0.2611 | -0.2611 | -0.2611 | propylene | 42.08 | 4.957849e-06 | 0.142 | 4.03 | 4.5 | 3.9e-17 |  | 0
dClm_Zn |  | 2.99 | 3.3 | 1.103679 |  | 2.07 | 44350 | 74 | 30 | 65.38 | 1.5841 |  | 0.34 | 1.2552 | 0.34 | 1.2552 | 0.34 | 1.2552 | 5.7 | 5.7 | 5.7 | 134.906 | 134.906 | 134.906 | 3.78 | 3.78 | 3.78 | 15 | 15 | 15 | -0.2611 | -0.2611 | -0.2611 | propane | 44.1 | 4.518784e-06 | 0.152 | 4.16 | 4.3 | 1.8e-20 |  | 0
dClm_Zn |  | 2.99 |  | 0 |  | 2.07 | 44350 | 74 | 30 | 65.38 | 1.5841 |  | 0.34 | 1.2552 | 0.34 | 1.2552 | 0.34 | 1.2552 | 5.7 | 5.7 | 5.7 | 134.906 | 134.906 | 134.906 | 3.78 | 3.78 | 3.78 | 15 | 15 | 15 | -0.2611 | -0.2611 | -0.2611 | butane | 58.12 | 2.913536e-06 | 0.2 | 4.52 | 4.5 | 8e-20 |  | 0
dClm_Zn |  | 2.99 |  | 0 |  | 2.07 | 44350 | 74 | 30 | 65.38 | 1.5841 |  | 0.34 | 1.2552 | 0.34 | 1.2552 | 0.34 | 1.2552 | 5.7 | 5.7 | 5.7 | 134.906 | 134.906 | 134.906 | 3.78 | 3.78 | 3.78 | 15 | 15 | 15 | -0.2611 | -0.2611 | -0.2611 | iso-butane | 58.12 | 3.145979e-06 | 0.183 | 4.8 | 4.42 |  |  | 0
dClm_Zn |  | 2.99 | 3.24 | 1.083612 |  | 2.07 | 44350 | 74 | 30 | 65.38 | 1.5841 |  | 0.34 | 1.2552 | 0.34 | 1.2552 | 0.34 | 1.2552 | 5.7 | 5.7 | 5.7 | 134.906 | 134.906 | 134.906 | 3.78 | 3.78 | 3.78 | 15 | 15 | 15 | -0.2611 | -0.2611 | -0.2611 | Kr | 83.8 |  | 0.005 | 4 | 3.69 | 5.3e-14 |  | 0
dClm_Zn |  | 2.99 | 3.3 | 1.103679 |  | 2.07 | 44350 | 74 | 30 | 65.38 | 1.5841 |  | 0.34 | 1.2552 | 0.34 | 1.2552 | 0.34 | 1.2552 | 5.7 | 5.7 | 5.7 | 134.906 | 134.906 | 134.906 | 3.78 | 3.78 | 3.78 | 15 | 15 | 15 | -0.2611 | -0.2611 | -0.2611 | Xe | 131.29 |  | 0.008 | 4.1 | 4.1 | 1.52e-20 |  | 0
dClm_Zn |  | 2.99 |  | 0 |  | 2.07 | 44350 | 74 | 30 | 65.38 | 1.5841 |  | 0.34 | 1.2552 | 0.34 | 1.2552 | 0.34 | 1.2552 | 5.7 | 5.7 | 5.7 | 134.906 | 134.906 | 134.906 | 3.78 | 3.78 | 3.78 | 15 | 15 | 15 | -0.2611 | -0.2611 | -0.2611 | SF6 | 146.06 |  | 0.21 | 5.13 | 5.1 |  |  | 0
dClm_Zn |  | 2.99 |  | 0 |  | 2.07 | 44350 | 74 | 30 | 65.38 | 1.5841 |  | 0.34 | 1.2552 | 0.34 | 1.2552 | 0.34 | 1.2552 | 5.7 | 5.7 | 5.7 | 134.906 | 134.906 | 134.906 | 3.78 | 3.78 | 3.78 | 15 | 15 | 15 | -0.2611 | -0.2611 | -0.2611 | Rn | 222 |  | 0.008 | 4.2 | 4.2 | 1.38e-23 |  | 0
dClm_Co |  | 2.94 | 2.95 | 1.003401 |  | 2.066 | 49622 | 72 | 27 | 58.93 | 1.5827 |  | 0.34 | 1.2552 | 0.34 | 1.2552 | 0.34 | 1.2552 | 5.7 | 5.7 | 5.7 | 134.906 | 134.906 | 134.906 | 3.78 | 3.78 | 3.78 | 15 | 15 | 15 | -0.2102 | -0.2102 | -0.2102 | He | 4.002 | 0.0001213599 | -0.39 | 2.66 | 2.6 | 3.2e-08 |  | 0
dClm_Co |  | 2.94 | 2.96 | 1.006803 |  | 2.066 | 49622 | 72 | 27 | 58.93 | 1.5827 |  | 0.34 | 1.2552 | 0.34 | 1.2552 | 0.34 | 1.2552 | 5.7 | 5.7 | 5.7 | 134.906 | 134.906 | 134.906 | 3.78 | 3.78 | 3.78 | 15 | 15 | 15 | -0.2102 | -0.2102 | -0.2102 | H2 | 2.01 | 0.0001082869 | -0.217 | 2.76 | 2.89 | 1.5e-08 | 0.011 | 16500
dClm_Co |  | 2.94 | 2.98 | 1.013605 |  | 2.066 | 49622 | 72 | 27 | 58.93 | 1.5827 |  | 0.34 | 1.2552 | 0.34 | 1.2552 | 0.34 | 1.2552 | 5.7 | 5.7 | 5.7 | 134.906 | 134.906 | 134.906 | 3.78 | 3.78 | 3.78 | 15 | 15 | 15 | -0.2102 | -0.2102 | -0.2102 | O2 | 31.999 | 1.540276e-05 | 0.022 | 2.94 | 3.46 | 3.7e-10 |  | 0
dClm_Co |  | 2.94 | 2.96 | 1.006803 |  | 2.066 | 49622 | 72 | 27 | 58.93 | 1.5827 |  | 0.34 | 1.2552 | 0.34 | 1.2552 | 0.34 | 1.2552 | 5.7 | 5.7 | 5.7 | 134.906 | 134.906 | 134.906 | 3.78 | 3.78 | 3.78 | 15 | 15 | 15 | -0.2102 | -0.2102 | -0.2102 | CO2 | 44.01 | 8.962509e-06 | 0.225 | 3.24 | 3.3 | 1.45e-09 | 2.950451 | 427815.4
dClm_Co |  | 2.94 | 3.01 | 1.02381 |  | 2.066 | 49622 | 72 | 27 | 58.93 | 1.5827 |  | 0.34 | 1.2552 | 0.34 | 1.2552 | 0.34 | 1.2552 | 5.7 | 5.7 | 5.7 | 134.906 | 134.906 | 134.906 | 3.78 | 3.78 | 3.78 | 15 | 15 | 15 | -0.2102 | -0.2102 | -0.2102 | N2 | 28 | 1.485995e-05 | 0.037 | 3.13 | 3.64 | 5e-11 | 0.1511161 | 755.5803
dClm_Co |  | 2.94 | 3.11 | 1.057823 |  | 2.066 | 49622 | 72 | 27 | 58.93 | 1.5827 |  | 0.34 | 1.2552 | 0.34 | 1.2552 | 0.34 | 1.2552 | 5.7 | 5.7 | 5.7 | 134.906 | 134.906 | 134.906 | 3.78 | 3.78 | 3.78 | 15 | 15 | 15 | -0.2102 | -0.2102 | -0.2102 | CH4 | 16.04 | 1.632855e-05 | 0.011 | 3.25 | 3.8 | 1.5e-14 | 1.579592 | 2.369388
dClm_Co |  | 2.94 | 3.01 | 1.02381 |  | 2.066 | 49622 | 72 | 27 | 58.93 | 1.5827 |  | 0.34 | 1.2552 | 0.34 | 1.2552 | 0.34 | 1.2552 | 5.7 | 5.7 | 5.7 | 134.906 | 134.906 | 134.906 | 3.78 | 3.78 | 3.78 | 15 | 15 | 15 | -0.2102 | -0.2102 | -0.2102 | NO2 | 46.0055 |  | 0.834 | 3.22 | 3.3 | 1.28e-10
dClm_Co |  | 2.94 | 3.11 | 1.057823 |  | 2.066 | 49622 | 72 | 27 | 58.93 | 1.5827 |  | 0.34 | 1.2552 | 0.34 | 1.2552 | 0.34 | 1.2552 | 5.7 | 5.7 | 5.7 | 134.906 | 134.906 | 134.906 | 3.78 | 3.78 | 3.78 | 15 | 15 | 15 | -0.2102 | -0.2102 | -0.2102 | SO2 | 64.066 |  | 0.251 | 3.55 | 4.1 | 1.09e-14
dClm_Co |  | 2.94 | 3.11 | 1.057823 |  | 2.066 | 49622 | 72 | 27 | 58.93 | 1.5827 |  | 0.34 | 1.2552 | 0.34 | 1.2552 | 0.34 | 1.2552 | 5.7 | 5.7 | 5.7 | 134.906 | 134.906 | 134.906 | 3.78 | 3.78 | 3.78 | 15 | 15 | 15 | -0.2102 | -0.2102 | -0.2102 | ethylene | 28.05 | 8.59786e-06 | 0.087 | 3.59 | 3.9 | 2e-14 |  | 0
dClm_Co |  | 2.94 | 3.13 | 1.064626 |  | 2.066 | 49622 | 72 | 27 | 58.93 | 1.5827 |  | 0.34 | 1.2552 | 0.34 | 1.2552 | 0.34 | 1.2552 | 5.7 | 5.7 | 5.7 | 134.906 | 134.906 | 134.906 | 3.78 | 3.78 | 3.78 | 15 | 15 | 15 | -0.2102 | -0.2102 | -0.2102 | ethane | 30.07 | 7.467453e-06 | 0.099 | 3.72 | 4 | 5.9e-16 |  | 0
dClm_Co |  | 2.94 | 3.18 | 1.081633 |  | 2.066 | 49622 | 72 | 27 | 58.93 | 1.5827 |  | 0.34 | 1.2552 | 0.34 | 1.2552 | 0.34 | 1.2552 | 5.7 | 5.7 | 5.7 | 134.906 | 134.906 | 134.906 | 3.78 | 3.78 | 3.78 | 15 | 15 | 15 | -0.2102 | -0.2102 | -0.2102 | propylene | 42.08 | 4.957849e-06 | 0.142 | 4.03 | 4.5 | 4.1e-18 |  | 0
dClm_Co |  | 2.94 | 3.23 | 1.098639 |  | 2.066 | 49622 | 72 | 27 | 58.93 | 1.5827 |  | 0.34 | 1.2552 | 0.34 | 1.2552 | 0.34 | 1.2552 | 5.7 | 5.7 | 5.7 | 134.906 | 134.906 | 134.906 | 3.78 | 3.78 | 3.78 | 15 | 15 | 15 | -0.2102 | -0.2102 | -0.2102 | propane | 44.1 | 4.518784e-06 | 0.152 | 4.16 | 4.3 | 4.8e-22 |  | 0
dClm_Co |  | 2.94 |  | 0 |  | 2.066 | 49622 | 72 | 27 | 58.93 | 1.5827 |  | 0.34 | 1.2552 | 0.34 | 1.2552 | 0.34 | 1.2552 | 5.7 | 5.7 | 5.7 | 134.906 | 134.906 | 134.906 | 3.78 | 3.78 | 3.78 | 15 | 15 | 15 | -0.2102 | -0.2102 | -0.2102 | butane | 58.12 | 2.913536e-06 | 0.2 | 4.52 | 4.5 | 4e-21 |  | 0
dClm_Co |  | 2.94 |  | 0 |  | 2.066 | 49622 | 72 | 27 | 58.93 | 1.5827 |  | 0.34 | 1.2552 | 0.34 | 1.2552 | 0.34 | 1.2552 | 5.7 | 5.7 | 5.7 | 134.906 | 134.906 | 134.906 | 3.78 | 3.78 | 3.78 | 15 | 15 | 15 | -0.2102 | -0.2102 | -0.2102 | iso-butane | 58.12 | 3.145979e-06 | 0.183 | 4.8 | 4.42 |  |  | 0
dClm_Co |  | 2.94 | 3.18 | 1.081633 |  | 2.066 | 49622 | 72 | 27 | 58.93 | 1.5827 |  | 0.34 | 1.2552 | 0.34 | 1.2552 | 0.34 | 1.2552 | 5.7 | 5.7 | 5.7 | 134.906 | 134.906 | 134.906 | 3.78 | 3.78 | 3.78 | 15 | 15 | 15 | -0.2102 | -0.2102 | -0.2102 | Kr | 83.8 |  | 0.005 | 4 | 3.69 | 9.7e-15 |  | 0
dClm_Co |  | 2.94 | 3.23 | 1.098639 |  | 2.066 | 49622 | 72 | 27 | 58.93 | 1.5827 |  | 0.34 | 1.2552 | 0.34 | 1.2552 | 0.34 | 1.2552 | 5.7 | 5.7 | 5.7 | 134.906 | 134.906 | 134.906 | 3.78 | 3.78 | 3.78 | 15 | 15 | 15 | -0.2102 | -0.2102 | -0.2102 | Xe | 131.29 |  | 0.008 | 4.1 | 4.1 | 4e-22 |  | 0
dClm_Co |  | 2.94 |  | 0 |  | 2.066 | 49622 | 72 | 27 | 58.93 | 1.5827 |  | 0.34 | 1.2552 | 0.34 | 1.2552 | 0.34 | 1.2552 | 5.7 | 5.7 | 5.7 | 134.906 | 134.906 | 134.906 | 3.78 | 3.78 | 3.78 | 15 | 15 | 15 | -0.2102 | -0.2102 | -0.2102 | SF6 | 146.06 |  | 0.21 | 5.13 | 5.1 |  |  | 0
dClm_Co |  | 2.94 |  | 0 |  | 2.066 | 49622 | 72 | 27 | 58.93 | 1.5827 |  | 0.34 | 1.2552 | 0.34 | 1.2552 | 0.34 | 1.2552 | 5.7 | 5.7 | 5.7 | 134.906 | 134.906 | 134.906 | 3.78 | 3.78 | 3.78 | 15 | 15 | 15 | -0.2102 | -0.2102 | -0.2102 | Rn | 222 |  | 0.008 | 4.2 | 4.2 | 1.57e-25 |  | 0
dClm_Be |  | 2.79278 | 2.8 | 1.002585 |  | 1.778 | 42091.04 | 41 | 4 | 9.012 | 2.0067 |  | 0.34 | 1.2552 | 0.34 | 1.2552 | 0.34 | 1.2552 | 5.7 | 5.7 | 5.7 | 134.906 | 134.906 | 134.906 | 3.78 | 3.78 | 3.78 | 15 | 15 | 15 | -0.2448 | -0.2448 | -0.2448 | He | 4.002 | 0.0001213599 | -0.39 | 2.66 | 2.6 | 3e-08 |  | 0
dClm_Be |  | 2.79278 | 2.82 | 1.009747 |  | 1.778 | 42091.04 | 41 | 4 | 9.012 | 2.0067 |  | 0.34 | 1.2552 | 0.34 | 1.2552 | 0.34 | 1.2552 | 5.7 | 5.7 | 5.7 | 134.906 | 134.906 | 134.906 | 3.78 | 3.78 | 3.78 | 15 | 15 | 15 | -0.2448 | -0.2448 | -0.2448 | H2 | 2.01 | 0.0001082869 | -0.217 | 2.76 | 2.89 | 9e-09 | 0.011 | 9900
dClm_Be |  | 2.79278 | 2.84 | 1.016908 |  | 1.778 | 42091.04 | 41 | 4 | 9.012 | 2.0067 |  | 0.34 | 1.2552 | 0.34 | 1.2552 | 0.34 | 1.2552 | 5.7 | 5.7 | 5.7 | 134.906 | 134.906 | 134.906 | 3.78 | 3.78 | 3.78 | 15 | 15 | 15 | -0.2448 | -0.2448 | -0.2448 | O2 | 31.999 | 1.540276e-05 | 0.022 | 2.94 | 3.46 | 1.4e-10 |  | 0
dClm_Be |  | 2.79278 | 2.82 | 1.009747 |  | 1.778 | 42091.04 | 41 | 4 | 9.012 | 2.0067 |  | 0.34 | 1.2552 | 0.34 | 1.2552 | 0.34 | 1.2552 | 5.7 | 5.7 | 5.7 | 134.906 | 134.906 | 134.906 | 3.78 | 3.78 | 3.78 | 15 | 15 | 15 | -0.2448 | -0.2448 | -0.2448 | CO2 | 44.01 | 8.962509e-06 | 0.225 | 3.24 | 3.3 | 5e-10 | 3.572625 | 178631.2
dClm_Be |  | 2.79278 | 2.87 | 1.02765 |  | 1.778 | 42091.04 | 41 | 4 | 9.012 | 2.0067 |  | 0.34 | 1.2552 | 0.34 | 1.2552 | 0.34 | 1.2552 | 5.7 | 5.7 | 5.7 | 134.906 | 134.906 | 134.906 | 3.78 | 3.78 | 3.78 | 15 | 15 | 15 | -0.2448 | -0.2448 | -0.2448 | N2 | 28 | 1.485995e-05 | 0.037 | 3.13 | 3.64 | 1.2e-11 | 0.112311 | 134.7732
dClm_Be |  | 2.79278 | 2.98 | 1.067037 |  | 1.778 | 42091.04 | 41 | 4 | 9.012 | 2.0067 |  | 0.34 | 1.2552 | 0.34 | 1.2552 | 0.34 | 1.2552 | 5.7 | 5.7 | 5.7 | 134.906 | 134.906 | 134.906 | 3.78 | 3.78 | 3.78 | 15 | 15 | 15 | -0.2448 | -0.2448 | -0.2448 | CH4 | 16.04 | 1.632855e-05 | 0.011 | 3.25 | 3.8 | 6e-17 | 1.02001 | 0.006120059
dClm_Be |  | 2.79278 | 2.87 | 1.02765 |  | 1.778 | 42091.04 | 41 | 4 | 9.012 | 2.0067 |  | 0.34 | 1.2552 | 0.34 | 1.2552 | 0.34 | 1.2552 | 5.7 | 5.7 | 5.7 | 134.906 | 134.906 | 134.906 | 3.78 | 3.78 | 3.78 | 15 | 15 | 15 | -0.2448 | -0.2448 | -0.2448 | NO2 | 46.0055 |  | 0.834 | 3.22 | 3.3 | 2.17e-11
dClm_Be |  | 2.79278 | 2.98 | 1.067037 |  | 1.778 | 42091.04 | 41 | 4 | 9.012 | 2.0067 |  | 0.34 | 1.2552 | 0.34 | 1.2552 | 0.34 | 1.2552 | 5.7 | 5.7 | 5.7 | 134.906 | 134.906 | 134.906 | 3.78 | 3.78 | 3.78 | 15 | 15 | 15 | -0.2448 | -0.2448 | -0.2448 | SO2 | 64.066 |  | 0.251 | 3.55 | 4.1 | 2.54e-17
dClm_Be |  | 2.79278 | 2.98 | 1.067037 |  | 1.778 | 42091.04 | 41 | 4 | 9.012 | 2.0067 |  | 0.34 | 1.2552 | 0.34 | 1.2552 | 0.34 | 1.2552 | 5.7 | 5.7 | 5.7 | 134.906 | 134.906 | 134.906 | 3.78 | 3.78 | 3.78 | 15 | 15 | 15 | -0.2448 | -0.2448 | -0.2448 | ethylene | 28.05 | 8.59786e-06 | 0.087 | 3.59 | 3.9 | 2.2e-17 |  | 0
dClm_Be |  | 2.79278 | 2.99 | 1.070618 |  | 1.778 | 42091.04 | 41 | 4 | 9.012 | 2.0067 |  | 0.34 | 1.2552 | 0.34 | 1.2552 | 0.34 | 1.2552 | 5.7 | 5.7 | 5.7 | 134.906 | 134.906 | 134.906 | 3.78 | 3.78 | 3.78 | 15 | 15 | 15 | -0.2448 | -0.2448 | -0.2448 | ethane | 30.07 | 7.467453e-06 | 0.099 | 3.72 | 4 | 2.7e-18 |  | 0
dClm_Be |  | 2.79278 | 3.05 | 1.092102 |  | 1.778 | 42091.04 | 41 | 4 | 9.012 | 2.0067 |  | 0.34 | 1.2552 | 0.34 | 1.2552 | 0.34 | 1.2552 | 5.7 | 5.7 | 5.7 | 134.906 | 134.906 | 134.906 | 3.78 | 3.78 | 3.78 | 15 | 15 | 15 | -0.2448 | -0.2448 | -0.2448 | propylene | 42.08 | 4.957849e-06 | 0.142 | 4.03 | 4.5 | 1.82e-21 |  | 0
dClm_Be |  | 2.79278 |  | 0 |  | 1.778 | 42091.04 | 41 | 4 | 9.012 | 2.0067 |  | 0.34 | 1.2552 | 0.34 | 1.2552 | 0.34 | 1.2552 | 5.7 | 5.7 | 5.7 | 134.906 | 134.906 | 134.906 | 3.78 | 3.78 | 3.78 | 15 | 15 | 15 | -0.2448 | -0.2448 | -0.2448 | propane | 44.1 | 4.518784e-06 | 0.152 | 4.16 | 4.3 | 1.25e-26 |  | 0
dClm_Be |  | 2.79278 |  | 0 |  | 1.778 | 42091.04 | 41 | 4 | 9.012 | 2.0067 |  | 0.34 | 1.2552 | 0.34 | 1.2552 | 0.34 | 1.2552 | 5.7 | 5.7 | 5.7 | 134.906 | 134.906 | 134.906 | 3.78 | 3.78 | 3.78 | 15 | 15 | 15 | -0.2448 | -0.2448 | -0.2448 | butane | 58.12 | 2.913536e-06 | 0.2 | 4.52 | 4.5 | 5.44e-28 |  | 0
dClm_Be |  | 2.79278 |  | 0 |  | 1.778 | 42091.04 | 41 | 4 | 9.012 | 2.0067 |  | 0.34 | 1.2552 | 0.34 | 1.2552 | 0.34 | 1.2552 | 5.7 | 5.7 | 5.7 | 134.906 | 134.906 | 134.906 | 3.78 | 3.78 | 3.78 | 15 | 15 | 15 | -0.2448 | -0.2448 | -0.2448 | iso-butane | 58.12 | 3.145979e-06 | 0.183 | 4.8 | 4.42 |  |  | 0
dClm_Be |  | 2.79278 | 3.05 | 1.092102 |  | 1.778 | 42091.04 | 41 | 4 | 9.012 | 2.0067 |  | 0.34 | 1.2552 | 0.34 | 1.2552 | 0.34 | 1.2552 | 5.7 | 5.7 | 5.7 | 134.906 | 134.906 | 134.906 | 3.78 | 3.78 | 3.78 | 15 | 15 | 15 | -0.2448 | -0.2448 | -0.2448 | Kr | 83.8 |  | 0.005 | 4 | 3.69 | 6.533e-17 |  | 0
dClm_Be |  | 2.79278 |  | 0 |  | 1.778 | 42091.04 | 41 | 4 | 9.012 | 2.0067 |  | 0.34 | 1.2552 | 0.34 | 1.2552 | 0.34 | 1.2552 | 5.7 | 5.7 | 5.7 | 134.906 | 134.906 | 134.906 | 3.78 | 3.78 | 3.78 | 15 | 15 | 15 | -0.2448 | -0.2448 | -0.2448 | Xe | 131.29 |  | 0.008 | 4.1 | 4.1 | 1.5e-26 |  | 0
dClm_Be |  | 2.79278 |  | 0 |  | 1.778 | 42091.04 | 41 | 4 | 9.012 | 2.0067 |  | 0.34 | 1.2552 | 0.34 | 1.2552 | 0.34 | 1.2552 | 5.7 | 5.7 | 5.7 | 134.906 | 134.906 | 134.906 | 3.78 | 3.78 | 3.78 | 15 | 15 | 15 | -0.2448 | -0.2448 | -0.2448 | SF6 | 146.06 |  | 0.21 | 5.13 | 5.1 |  |  | 0
dClm_Be |  | 2.79278 |  | 0 |  | 1.778 | 42091.04 | 41 | 4 | 9.012 | 2.0067 |  | 0.34 | 1.2552 | 0.34 | 1.2552 | 0.34 | 1.2552 | 5.7 | 5.7 | 5.7 | 134.906 | 134.906 | 134.906 | 3.78 | 3.78 | 3.78 | 15 | 15 | 15 | -0.2448 | -0.2448 | -0.2448 | Rn | 222 |  | 0.008 | 4.2 | 4.2 | 2.67e-31 |  | 0
dClm_Cd |  | 3.12 | 3.13 | 1.003205 |  | 2.28 | 38743 | 92 | 48 | 112.411 | 1.174 |  | 0.34 | 1.2552 | 0.34 | 1.2552 | 0.34 | 1.2552 | 5.7 | 5.7 | 5.7 | 134.906 | 134.906 | 134.906 | 3.78 | 3.78 | 3.78 | 15 | 15 | 15 | -0.2311 | -0.2311 | -0.2311 | He | 4.002 | 0.0001213599 | -0.39 | 2.66 | 2.6 | 4.55e-08 |  | 0
dClm_Cd |  | 3.12 | 3.144 | 1.007692 |  | 2.28 | 38743 | 92 | 48 | 112.411 | 1.174 |  | 0.34 | 1.2552 | 0.34 | 1.2552 | 0.34 | 1.2552 | 5.7 | 5.7 | 5.7 | 134.906 | 134.906 | 134.906 | 3.78 | 3.78 | 3.78 | 15 | 15 | 15 | -0.2311 | -0.2311 | -0.2311 | H2 | 2.01 | 0.0001082869 | -0.217 | 2.76 | 2.89 | 2.2e-08 | 0.011 | 24200
dClm_Cd |  | 3.12 | 3.17 | 1.016026 |  | 2.28 | 38743 | 92 | 48 | 112.411 | 1.174 |  | 0.34 | 1.2552 | 0.34 | 1.2552 | 0.34 | 1.2552 | 5.7 | 5.7 | 5.7 | 134.906 | 134.906 | 134.906 | 3.78 | 3.78 | 3.78 | 15 | 15 | 15 | -0.2311 | -0.2311 | -0.2311 | O2 | 31.999 | 1.540276e-05 | 0.022 | 2.94 | 3.46 | 9.5e-10 |  | 0
dClm_Cd |  | 3.12 | 3.14 | 1.00641 |  | 2.28 | 38743 | 92 | 48 | 112.411 | 1.174 |  | 0.34 | 1.2552 | 0.34 | 1.2552 | 0.34 | 1.2552 | 5.7 | 5.7 | 5.7 | 134.906 | 134.906 | 134.906 | 3.78 | 3.78 | 3.78 | 15 | 15 | 15 | -0.2311 | -0.2311 | -0.2311 | CO2 | 44.01 | 8.962509e-06 | 0.225 | 3.24 | 3.3 | 2e-09 | 2.361687 | 472337.4
dClm_Cd |  | 3.12 | 3.2 | 1.025641 |  | 2.28 | 38743 | 92 | 48 | 112.411 | 1.174 |  | 0.34 | 1.2552 | 0.34 | 1.2552 | 0.34 | 1.2552 | 5.7 | 5.7 | 5.7 | 134.906 | 134.906 | 134.906 | 3.78 | 3.78 | 3.78 | 15 | 15 | 15 | -0.2311 | -0.2311 | -0.2311 | N2 | 28 | 1.485995e-05 | 0.037 | 3.13 | 3.64 | 2.8e-10 | 0.1646722 | 4610.822
dClm_Cd |  | 3.12 | 3.29 | 1.054487 |  | 2.28 | 38743 | 92 | 48 | 112.411 | 1.174 |  | 0.34 | 1.2552 | 0.34 | 1.2552 | 0.34 | 1.2552 | 5.7 | 5.7 | 5.7 | 134.906 | 134.906 | 134.906 | 3.78 | 3.78 | 3.78 | 15 | 15 | 15 | -0.2311 | -0.2311 | -0.2311 | CH4 | 16.04 | 1.632855e-05 | 0.011 | 3.25 | 3.8 | 1.4e-12 | 1.610736 | 225.503
dClm_Cd |  | 3.12 | 3.2 | 1.025641 |  | 2.28 | 38743 | 92 | 48 | 112.411 | 1.174 |  | 0.34 | 1.2552 | 0.34 | 1.2552 | 0.34 | 1.2552 | 5.7 | 5.7 | 5.7 | 134.906 | 134.906 | 134.906 | 3.78 | 3.78 | 3.78 | 15 | 15 | 15 | -0.2311 | -0.2311 | -0.2311 | NO2 | 46.0055 |  | 0.834 | 3.22 | 3.3 | 2e-10
dClm_Cd |  | 3.12 | 3.29 | 1.054487 |  | 2.28 | 38743 | 92 | 48 | 112.411 | 1.174 |  | 0.34 | 1.2552 | 0.34 | 1.2552 | 0.34 | 1.2552 | 5.7 | 5.7 | 5.7 | 134.906 | 134.906 | 134.906 | 3.78 | 3.78 | 3.78 | 15 | 15 | 15 | -0.2311 | -0.2311 | -0.2311 | SO2 | 64.066 |  | 0.251 | 3.55 | 4.1 | 3.6e-13
dClm_Cd |  | 3.12 | 3.29 | 1.054487 |  | 2.28 | 38743 | 92 | 48 | 112.411 | 1.174 |  | 0.34 | 1.2552 | 0.34 | 1.2552 | 0.34 | 1.2552 | 5.7 | 5.7 | 5.7 | 134.906 | 134.906 | 134.906 | 3.78 | 3.78 | 3.78 | 15 | 15 | 15 | -0.2311 | -0.2311 | -0.2311 | ethylene | 28.05 | 8.59786e-06 | 0.087 | 3.59 | 3.9 | 2.74e-13 |  | 0
dClm_Cd |  | 3.12 | 3.3 | 1.057692 |  | 2.28 | 38743 | 92 | 48 | 112.411 | 1.174 |  | 0.34 | 1.2552 | 0.34 | 1.2552 | 0.34 | 1.2552 | 5.7 | 5.7 | 5.7 | 134.906 | 134.906 | 134.906 | 3.78 | 3.78 | 3.78 | 15 | 15 | 15 | -0.2311 | -0.2311 | -0.2311 | ethane | 30.07 | 7.467453e-06 | 0.099 | 3.72 | 4 | 7.52e-14 |  | 0
dClm_Cd |  | 3.12 | 3.36 | 1.076923 |  | 2.28 | 38743 | 92 | 48 | 112.411 | 1.174 |  | 0.34 | 1.2552 | 0.34 | 1.2552 | 0.34 | 1.2552 | 5.7 | 5.7 | 5.7 | 134.906 | 134.906 | 134.906 | 3.78 | 3.78 | 3.78 | 15 | 15 | 15 | -0.2311 | -0.2311 | -0.2311 | propylene | 42.08 | 4.957849e-06 | 0.142 | 4.03 | 4.5 | 1.56e-15 |  | 0
dClm_Cd |  | 3.12 | 3.42 | 1.096154 |  | 2.28 | 38743 | 92 | 48 | 112.411 | 1.174 |  | 0.34 | 1.2552 | 0.34 | 1.2552 | 0.34 | 1.2552 | 5.7 | 5.7 | 5.7 | 134.906 | 134.906 | 134.906 | 3.78 | 3.78 | 3.78 | 15 | 15 | 15 | -0.2311 | -0.2311 | -0.2311 | propane | 44.1 | 4.518784e-06 | 0.152 | 4.16 | 4.3 | 1.2e-17 |  | 0
dClm_Cd |  | 3.12 |  | 0 |  | 2.28 | 38743 | 92 | 48 | 112.411 | 1.174 |  | 0.34 | 1.2552 | 0.34 | 1.2552 | 0.34 | 1.2552 | 5.7 | 5.7 | 5.7 | 134.906 | 134.906 | 134.906 | 3.78 | 3.78 | 3.78 | 15 | 15 | 15 | -0.2311 | -0.2311 | -0.2311 | butane | 58.12 | 2.913536e-06 | 0.2 | 4.52 | 4.5 | 1e-17 |  | 0
dClm_Cd |  | 3.12 |  | 0 |  | 2.28 | 38743 | 92 | 48 | 112.411 | 1.174 |  | 0.34 | 1.2552 | 0.34 | 1.2552 | 0.34 | 1.2552 | 5.7 | 5.7 | 5.7 | 134.906 | 134.906 | 134.906 | 3.78 | 3.78 | 3.78 | 15 | 15 | 15 | -0.2311 | -0.2311 | -0.2311 | iso-butane | 58.12 | 3.145979e-06 | 0.183 | 4.8 | 4.42 |  |  | 0
dClm_Cd |  | 3.12 | 3.36 | 1.076923 |  | 2.28 | 38743 | 92 | 48 | 112.411 | 1.174 |  | 0.34 | 1.2552 | 0.34 | 1.2552 | 0.34 | 1.2552 | 5.7 | 5.7 | 5.7 | 134.906 | 134.906 | 134.906 | 3.78 | 3.78 | 3.78 | 15 | 15 | 15 | -0.2311 | -0.2311 | -0.2311 | Kr | 83.8 |  | 0.005 | 4 | 3.69 | 9.3e-13 |  | 0
dClm_Cd |  | 3.12 | 3.42 | 1.096154 |  | 2.28 | 38743 | 92 | 48 | 112.411 | 1.174 |  | 0.34 | 1.2552 | 0.34 | 1.2552 | 0.34 | 1.2552 | 5.7 | 5.7 | 5.7 | 134.906 | 134.906 | 134.906 | 3.78 | 3.78 | 3.78 | 15 | 15 | 15 | -0.2311 | -0.2311 | -0.2311 | Xe | 131.29 |  | 0.008 | 4.1 | 4.1 | 4.84e-18 |  | 0
dClm_Cd |  | 3.12 |  | 0 |  | 2.28 | 38743 | 92 | 48 | 112.411 | 1.174 |  | 0.34 | 1.2552 | 0.34 | 1.2552 | 0.34 | 1.2552 | 5.7 | 5.7 | 5.7 | 134.906 | 134.906 | 134.906 | 3.78 | 3.78 | 3.78 | 15 | 15 | 15 | -0.2311 | -0.2311 | -0.2311 | SF6 | 146.06 |  | 0.21 | 5.13 | 5.1 |  |  | 0
dClm_Cd |  | 3.12 |  | 0 |  | 2.28 | 38743 | 92 | 48 | 112.411 | 1.174 |  | 0.34 | 1.2552 | 0.34 | 1.2552 | 0.34 | 1.2552 | 5.7 | 5.7 | 5.7 | 134.906 | 134.906 | 134.906 | 3.78 | 3.78 | 3.78 | 15 | 15 | 15 | -0.2311 | -0.2311 | -0.2311 | Rn | 222 |  | 0.008 | 4.2 | 4.2 | 9.57e-21 |  | 0
dClm_Mg |  | 3.02 | 3.03261 | 1.004175 |  | 2.125 | 42927 | 71 | 12 | 24.305 | 1.4595 |  | 0.34 | 1.2552 | 0.34 | 1.2552 | 0.34 | 1.2552 | 5.7 | 5.7 | 5.7 | 134.906 | 134.906 | 134.906 | 3.78 | 3.78 | 3.78 | 15 | 15 | 15 | -0.2162 | -0.2162 | -0.2162 | He | 4.002 | 0.0001213599 | -0.39 | 2.66 | 2.6 | 3e-08 |  | 0
dClm_Mg |  | 3.02 | 3.04558 | 1.00847 |  | 2.125 | 42927 | 71 | 12 | 24.305 | 1.4595 |  | 0.34 | 1.2552 | 0.34 | 1.2552 | 0.34 | 1.2552 | 5.7 | 5.7 | 5.7 | 134.906 | 134.906 | 134.906 | 3.78 | 3.78 | 3.78 | 15 | 15 | 15 | -0.2162 | -0.2162 | -0.2162 | H2 | 2.01 | 0.0001082869 | -0.217 | 2.76 | 2.89 | 2e-08 | 0.011 | 22000
dClm_Mg |  | 3.02 | 3.06858 | 1.016086 |  | 2.125 | 42927 | 71 | 12 | 24.305 | 1.4595 |  | 0.34 | 1.2552 | 0.34 | 1.2552 | 0.34 | 1.2552 | 5.7 | 5.7 | 5.7 | 134.906 | 134.906 | 134.906 | 3.78 | 3.78 | 3.78 | 15 | 15 | 15 | -0.2162 | -0.2162 | -0.2162 | O2 | 31.999 | 1.540276e-05 | 0.022 | 2.94 | 3.46 | 4.5e-09 |  | 0
dClm_Mg |  | 3.02 | 3.0425 | 1.00745 |  | 2.125 | 42927 | 71 | 12 | 24.305 | 1.4595 |  | 0.34 | 1.2552 | 0.34 | 1.2552 | 0.34 | 1.2552 | 5.7 | 5.7 | 5.7 | 134.906 | 134.906 | 134.906 | 3.78 | 3.78 | 3.78 | 15 | 15 | 15 | -0.2162 | -0.2162 | -0.2162 | CO2 | 44.01 | 8.962509e-06 | 0.225 | 3.24 | 3.3 | 2e-09 | 2.523786 | 504757.2
dClm_Mg |  | 3.02 | 3.09184 | 1.023788 |  | 2.125 | 42927 | 71 | 12 | 24.305 | 1.4595 |  | 0.34 | 1.2552 | 0.34 | 1.2552 | 0.34 | 1.2552 | 5.7 | 5.7 | 5.7 | 134.906 | 134.906 | 134.906 | 3.78 | 3.78 | 3.78 | 15 | 15 | 15 | -0.2162 | -0.2162 | -0.2162 | N2 | 28 | 1.485995e-05 | 0.037 | 3.13 | 3.64 | 9.8e-11 | 0.1621201 | 1588.777
dClm_Mg |  | 3.02 | 3.18925 | 1.056043 |  | 2.125 | 42927 | 71 | 12 | 24.305 | 1.4595 |  | 0.34 | 1.2552 | 0.34 | 1.2552 | 0.34 | 1.2552 | 5.7 | 5.7 | 5.7 | 134.906 | 134.906 | 134.906 | 3.78 | 3.78 | 3.78 | 15 | 15 | 15 | -0.2162 | -0.2162 | -0.2162 | CH4 | 16.04 | 1.632855e-05 | 0.011 | 3.25 | 3.8 | 4e-12 | 1.68801 | 675.2042
dClm_Mg |  | 3.02 | 3.09184 | 1.023788 |  | 2.125 | 42927 | 71 | 12 | 24.305 | 1.4595 |  | 0.34 | 1.2552 | 0.34 | 1.2552 | 0.34 | 1.2552 | 5.7 | 5.7 | 5.7 | 134.906 | 134.906 | 134.906 | 3.78 | 3.78 | 3.78 | 15 | 15 | 15 | -0.2162 | -0.2162 | -0.2162 | NO2 | 46.0055 |  | 0.834 | 3.22 | 3.3 | 1.15e-10
dClm_Mg |  | 3.02 | 3.18925 | 1.056043 |  | 2.125 | 42927 | 71 | 12 | 24.305 | 1.4595 |  | 0.34 | 1.2552 | 0.34 | 1.2552 | 0.34 | 1.2552 | 5.7 | 5.7 | 5.7 | 134.906 | 134.906 | 134.906 | 3.78 | 3.78 | 3.78 | 15 | 15 | 15 | -0.2162 | -0.2162 | -0.2162 | SO2 | 64.066 |  | 0.251 | 3.55 | 4.1 | 5.92e-14
dClm_Mg |  | 3.02 | 3.19323 | 1.057361 |  | 2.125 | 42927 | 71 | 12 | 24.305 | 1.4595 |  | 0.34 | 1.2552 | 0.34 | 1.2552 | 0.34 | 1.2552 | 5.7 | 5.7 | 5.7 | 134.906 | 134.906 | 134.906 | 3.78 | 3.78 | 3.78 | 15 | 15 | 15 | -0.2162 | -0.2162 | -0.2162 | ethylene | 28.05 | 8.59786e-06 | 0.087 | 3.59 | 3.9 | 2.7e-14 |  | 0
dClm_Mg |  | 3.02 | 3.209 | 1.062583 |  | 2.125 | 42927 | 71 | 12 | 24.305 | 1.4595 |  | 0.34 | 1.2552 | 0.34 | 1.2552 | 0.34 | 1.2552 | 5.7 | 5.7 | 5.7 | 134.906 | 134.906 | 134.906 | 3.78 | 3.78 | 3.78 | 15 | 15 | 15 | -0.2162 | -0.2162 | -0.2162 | ethane | 30.07 | 7.467453e-06 | 0.099 | 3.72 | 4 | 7.13e-15 |  | 0
dClm_Mg |  | 3.02 | 3.26248 | 1.080291 |  | 2.125 | 42927 | 71 | 12 | 24.305 | 1.4595 |  | 0.34 | 1.2552 | 0.34 | 1.2552 | 0.34 | 1.2552 | 5.7 | 5.7 | 5.7 | 134.906 | 134.906 | 134.906 | 3.78 | 3.78 | 3.78 | 15 | 15 | 15 | -0.2162 | -0.2162 | -0.2162 | propylene | 42.08 | 4.957849e-06 | 0.142 | 4.03 | 4.5 | 9.2e-17 |  | 0
dClm_Mg |  | 3.02 | 3.32219 | 1.100063 |  | 2.125 | 42927 | 71 | 12 | 24.305 | 1.4595 |  | 0.34 | 1.2552 | 0.34 | 1.2552 | 0.34 | 1.2552 | 5.7 | 5.7 | 5.7 | 134.906 | 134.906 | 134.906 | 3.78 | 3.78 | 3.78 | 15 | 15 | 15 | -0.2162 | -0.2162 | -0.2162 | propane | 44.1 | 4.518784e-06 | 0.152 | 4.16 | 4.3 | 1.8e-19 |  | 0
dClm_Mg |  | 3.02 |  | 0 |  | 2.125 | 42927 | 71 | 12 | 24.305 | 1.4595 |  | 0.34 | 1.2552 | 0.34 | 1.2552 | 0.34 | 1.2552 | 5.7 | 5.7 | 5.7 | 134.906 | 134.906 | 134.906 | 3.78 | 3.78 | 3.78 | 15 | 15 | 15 | -0.2162 | -0.2162 | -0.2162 | butane | 58.12 | 2.913536e-06 | 0.2 | 4.52 | 4.5 | 3e-19 |  | 0
dClm_Mg |  | 3.02 |  | 0 |  | 2.125 | 42927 | 71 | 12 | 24.305 | 1.4595 |  | 0.34 | 1.2552 | 0.34 | 1.2552 | 0.34 | 1.2552 | 5.7 | 5.7 | 5.7 | 134.906 | 134.906 | 134.906 | 3.78 | 3.78 | 3.78 | 15 | 15 | 15 | -0.2162 | -0.2162 | -0.2162 | iso-butane | 58.12 | 3.145979e-06 | 0.183 | 4.8 | 4.42 |  |  | 0
dClm_Mg |  | 3.02 | 3.26248 | 1.080291 |  | 2.125 | 42927 | 71 | 12 | 24.305 | 1.4595 |  | 0.34 | 1.2552 | 0.34 | 1.2552 | 0.34 | 1.2552 | 5.7 | 5.7 | 5.7 | 134.906 | 134.906 | 134.906 | 3.78 | 3.78 | 3.78 | 15 | 15 | 15 | -0.2162 | -0.2162 | -0.2162 | Kr | 83.8 |  | 0.005 | 4 | 3.69 | 1.18e-13 |  | 0
dClm_Mg |  | 3.02 | 3.32219 | 1.100063 |  | 2.125 | 42927 | 71 | 12 | 24.305 | 1.4595 |  | 0.34 | 1.2552 | 0.34 | 1.2552 | 0.34 | 1.2552 | 5.7 | 5.7 | 5.7 | 134.906 | 134.906 | 134.906 | 3.78 | 3.78 | 3.78 | 15 | 15 | 15 | -0.2162 | -0.2162 | -0.2162 | Xe | 131.29 |  | 0.008 | 4.1 | 4.1 | 6.43e-20 |  | 0
dClm_Mg |  | 3.02 |  | 0 |  | 2.125 | 42927 | 71 | 12 | 24.305 | 1.4595 |  | 0.34 | 1.2552 | 0.34 | 1.2552 | 0.34 | 1.2552 | 5.7 | 5.7 | 5.7 | 134.906 | 134.906 | 134.906 | 3.78 | 3.78 | 3.78 | 15 | 15 | 15 | -0.2162 | -0.2162 | -0.2162 | SF6 | 146.06 |  | 0.21 | 5.13 | 5.1 |  |  | 0
dClm_Mg |  | 3.02 |  | 0 |  | 2.125 | 42927 | 71 | 12 | 24.305 | 1.4595 |  | 0.34 | 1.2552 | 0.34 | 1.2552 | 0.34 | 1.2552 | 5.7 | 5.7 | 5.7 | 134.906 | 134.906 | 134.906 | 3.78 | 3.78 | 3.78 | 15 | 15 | 15 | -0.2162 | -0.2162 | -0.2162 | Rn | 222 |  | 0.008 | 4.2 | 4.2 | 3.4e-23 |  | 0
Be-I-ZIF-7-8 |  | 1.96 |  | 0 |  | 1.738 | 60023 | 41 | 4 | 9.012 | 1.6282 |  | 0.25 | 0.0627 | 0.25 | 0.0627 | 0.25 | 0.0627 | 4.438 | 4.438 | 5.996 | 81 | 81 | 117 | 3.78 | 3.78 | 4.25 | 15 | 15 | 126.9 | -0.2085 | -0.2085 | -0.2156 | He | 4.002 | 0.0001213599 | -0.39 | 2.66 | 2.6 | 4.85e-12 |  | 0
Be-I-ZIF-7-8 |  | 1.96 | 2.51 | 1.280612 |  | 1.738 | 60023 | 41 | 4 | 9.012 | 1.6282 |  | 0.25 | 0.0627 | 0.25 | 0.0627 | 0.25 | 0.0627 | 4.438 | 4.438 | 5.996 | 81 | 81 | 117 | 3.78 | 3.78 | 4.25 | 15 | 15 | 126.9 | -0.2085 | -0.2085 | -0.2156 | H2 | 2.01 | 0.0001082869 | -0.217 | 2.76 | 2.89 | 5e-13 | 0.007 | 0.35
Be-I-ZIF-7-8 |  | 1.96 | 2.72 | 1.387755 |  | 1.738 | 60023 | 41 | 4 | 9.012 | 1.6282 |  | 0.25 | 0.0627 | 0.25 | 0.0627 | 0.25 | 0.0627 | 4.438 | 4.438 | 5.996 | 81 | 81 | 117 | 3.78 | 3.78 | 4.25 | 15 | 15 | 126.9 | -0.2085 | -0.2085 | -0.2156 | O2 | 31.999 | 1.540276e-05 | 0.022 | 2.94 | 3.46 | 7e-17 |  | 0
Be-I-ZIF-7-8 |  | 1.96 | 2.74 | 1.397959 |  | 1.738 | 60023 | 41 | 4 | 9.012 | 1.6282 |  | 0.25 | 0.0627 | 0.25 | 0.0627 | 0.25 | 0.0627 | 4.438 | 4.438 | 5.996 | 81 | 81 | 117 | 3.78 | 3.78 | 4.25 | 15 | 15 | 126.9 | -0.2085 | -0.2085 | -0.2156 | CO2 | 44.01 | 8.962509e-06 | 0.225 | 3.24 | 3.3 | 3.81e-17 | 0.5612187 | 0.002138243
Be-I-ZIF-7-8 |  | 1.96 | 2.9 | 1.479592 |  | 1.738 | 60023 | 41 | 4 | 9.012 | 1.6282 |  | 0.25 | 0.0627 | 0.25 | 0.0627 | 0.25 | 0.0627 | 4.438 | 4.438 | 5.996 | 81 | 81 | 117 | 3.78 | 3.78 | 4.25 | 15 | 15 | 126.9 | -0.2085 | -0.2085 | -0.2156 | N2 | 28 | 1.485995e-05 | 0.037 | 3.13 | 3.64 | 4.53e-20 | 0.05474914 | 2.480136e-07
Be-I-ZIF-7-8 |  | 1.96 | 3.22 | 1.642857 |  | 1.738 | 60023 | 41 | 4 | 9.012 | 1.6282 |  | 0.25 | 0.0627 | 0.25 | 0.0627 | 0.25 | 0.0627 | 4.438 | 4.438 | 5.996 | 81 | 81 | 117 | 3.78 | 3.78 | 4.25 | 15 | 15 | 126.9 | -0.2085 | -0.2085 | -0.2156 | CH4 | 16.04 | 1.632855e-05 | 0.011 | 3.25 | 3.8 | 1.94e-25 | 0.3299819 | 6.401648e-12
Be-I-ZIF-7-8 |  | 1.96 | 3.246 | 1.656122 |  | 1.738 | 60023 | 41 | 4 | 9.012 | 1.6282 |  | 0.25 | 0.0627 | 0.25 | 0.0627 | 0.25 | 0.0627 | 4.438 | 4.438 | 5.996 | 81 | 81 | 117 | 3.78 | 3.78 | 4.25 | 15 | 15 | 126.9 | -0.2085 | -0.2085 | -0.2156 | NO2 | 46.0055 |  | 0.834 | 3.22 | 3.3 | 2.82e-19
Be-I-ZIF-7-8 |  | 1.96 | 3.3 | 1.683673 |  | 1.738 | 60023 | 41 | 4 | 9.012 | 1.6282 |  | 0.25 | 0.0627 | 0.25 | 0.0627 | 0.25 | 0.0627 | 4.438 | 4.438 | 5.996 | 81 | 81 | 117 | 3.78 | 3.78 | 4.25 | 15 | 15 | 126.9 | -0.2085 | -0.2085 | -0.2156 | SO2 | 64.066 |  | 0.251 | 3.55 | 4.1 | 1.02e-27
Be-I-ZIF-7-8 |  | 1.96 | 3.246 | 1.656122 |  | 1.738 | 60023 | 41 | 4 | 9.012 | 1.6282 |  | 0.25 | 0.0627 | 0.25 | 0.0627 | 0.25 | 0.0627 | 4.438 | 4.438 | 5.996 | 81 | 81 | 117 | 3.78 | 3.78 | 4.25 | 15 | 15 | 126.9 | -0.2085 | -0.2085 | -0.2156 | ethylene | 28.05 | 8.59786e-06 | 0.087 | 3.59 | 3.9 | 1.93e-26 |  | 0
Be-I-ZIF-7-8 |  | 1.96 | 3.3 | 1.683673 |  | 1.738 | 60023 | 41 | 4 | 9.012 | 1.6282 |  | 0.25 | 0.0627 | 0.25 | 0.0627 | 0.25 | 0.0627 | 4.438 | 4.438 | 5.996 | 81 | 81 | 117 | 3.78 | 3.78 | 4.25 | 15 | 15 | 126.9 | -0.2085 | -0.2085 | -0.2156 | ethane | 30.07 | 7.467453e-06 | 0.099 | 3.72 | 4 | 7.83e-28 |  | 0
Be-I-ZIF-7-8 |  | 1.96 | 3.42 | 1.744898 |  | 1.738 | 60023 | 41 | 4 | 9.012 | 1.6282 |  | 0.25 | 0.0627 | 0.25 | 0.0627 | 0.25 | 0.0627 | 4.438 | 4.438 | 5.996 | 81 | 81 | 117 | 3.78 | 3.78 | 4.25 | 15 | 15 | 126.9 | -0.2085 | -0.2085 | -0.2156 | propylene | 42.08 | 4.957849e-06 | 0.142 | 4.03 | 4.5 | 2.3e-31 |  | 0
Be-I-ZIF-7-8 |  | 1.96 | 3.497 | 1.784184 |  | 1.738 | 60023 | 41 | 4 | 9.012 | 1.6282 |  | 0.25 | 0.0627 | 0.25 | 0.0627 | 0.25 | 0.0627 | 4.438 | 4.438 | 5.996 | 81 | 81 | 117 | 3.78 | 3.78 | 4.25 | 15 | 15 | 126.9 | -0.2085 | -0.2085 | -0.2156 | propane | 44.1 | 4.518784e-06 | 0.152 | 4.16 | 4.3 | 4.73e-36 |  | 0
Be-I-ZIF-7-8 |  | 1.96 |  | 0 |  | 1.738 | 60023 | 41 | 4 | 9.012 | 1.6282 |  | 0.25 | 0.0627 | 0.25 | 0.0627 | 0.25 | 0.0627 | 4.438 | 4.438 | 5.996 | 81 | 81 | 117 | 3.78 | 3.78 | 4.25 | 15 | 15 | 126.9 | -0.2085 | -0.2085 | -0.2156 | butane | 58.12 | 2.913536e-06 | 0.2 | 4.52 | 4.5 |  |  | 0
Be-I-ZIF-7-8 |  | 1.96 |  | 0 |  | 1.738 | 60023 | 41 | 4 | 9.012 | 1.6282 |  | 0.25 | 0.0627 | 0.25 | 0.0627 | 0.25 | 0.0627 | 4.438 | 4.438 | 5.996 | 81 | 81 | 117 | 3.78 | 3.78 | 4.25 | 15 | 15 | 126.9 | -0.2085 | -0.2085 | -0.2156 | iso-butane | 58.12 | 3.145979e-06 | 0.183 | 4.8 | 4.42 |  |  | 0
Be-I-ZIF-7-8 |  | 1.96 | 3.42 | 1.744898 |  | 1.738 | 60023 | 41 | 4 | 9.012 | 1.6282 |  | 0.25 | 0.0627 | 0.25 | 0.0627 | 0.25 | 0.0627 | 4.438 | 4.438 | 5.996 | 81 | 81 | 117 | 3.78 | 3.78 | 4.25 | 15 | 15 | 126.9 | -0.2085 | -0.2085 | -0.2156 | Kr | 83.8 |  | 0.005 | 4 | 3.69 | 2.22e-25 |  | 0
Be-I-ZIF-7-8 |  | 1.96 | 3.497 | 1.784184 |  | 1.738 | 60023 | 41 | 4 | 9.012 | 1.6282 |  | 0.25 | 0.0627 | 0.25 | 0.0627 | 0.25 | 0.0627 | 4.438 | 4.438 | 5.996 | 81 | 81 | 117 | 3.78 | 3.78 | 4.25 | 15 | 15 | 126.9 | -0.2085 | -0.2085 | -0.2156 | Xe | 131.29 |  | 0.008 | 4.1 | 4.1 | 2.53e-34 |  | 0
Be-I-ZIF-7-8 |  | 1.96 |  | 0 |  | 1.738 | 60023 | 41 | 4 | 9.012 | 1.6282 |  | 0.25 | 0.0627 | 0.25 | 0.0627 | 0.25 | 0.0627 | 4.438 | 4.438 | 5.996 | 81 | 81 | 117 | 3.78 | 3.78 | 4.25 | 15 | 15 | 126.9 | -0.2085 | -0.2085 | -0.2156 | SF6 | 146.06 |  | 0.21 | 5.13 | 5.1 |  |  | 0
Be-I-ZIF-7-8 |  | 1.96 |  | 0 |  | 1.738 | 60023 | 41 | 4 | 9.012 | 1.6282 |  | 0.25 | 0.0627 | 0.25 | 0.0627 | 0.25 | 0.0627 | 4.438 | 4.438 | 5.996 | 81 | 81 | 117 | 3.78 | 3.78 | 4.25 | 15 | 15 | 126.9 | -0.2085 | -0.2085 | -0.2156 | Rn | 222 |  | 0.008 | 4.2 | 4.2 |  |  | 0
CHO_Zn |  | 3.81 | 3.80095 | 0.9976247 |  | 2.034 | 65957 | 71 | 30 | 65.38 | 1.333 |  | 0.25 | 0.0627 | 0.25 | 0.0627 | 0.25 | 0.0627 | 4.438 | 4.438 | 4.438 | 81 | 81 | 81 | 4.093 | 4.093 | 4.093 | 31 | 31 | 31 | -0.2419 | -0.2419 | -0.2419 | He | 4.002 | 0.0001213599 | -0.39 | 2.66 | 2.6 | 6e-08 |  | 0
CHO_Zn |  | 3.81 | 3.80505 | 0.9987008 |  | 2.034 | 65957 | 71 | 30 | 65.38 | 1.333 |  | 0.25 | 0.0627 | 0.25 | 0.0627 | 0.25 | 0.0627 | 4.438 | 4.438 | 4.438 | 81 | 81 | 81 | 4.093 | 4.093 | 4.093 | 31 | 31 | 31 | -0.2419 | -0.2419 | -0.2419 | H2 | 2.01 | 0.0001082869 | -0.217 | 2.76 | 2.89 | 4e-08 | 0.011 | 44000
CHO_Zn |  | 3.81 | 3.83978 | 1.007816 |  | 2.034 | 65957 | 71 | 30 | 65.38 | 1.333 |  | 0.25 | 0.0627 | 0.25 | 0.0627 | 0.25 | 0.0627 | 4.438 | 4.438 | 4.438 | 81 | 81 | 81 | 4.093 | 4.093 | 4.093 | 31 | 31 | 31 | -0.2419 | -0.2419 | -0.2419 | O2 | 31.999 | 1.540276e-05 | 0.022 | 2.94 | 3.46 | 1e-08 |  | 0
CHO_Zn |  | 3.81 | 3.87196 | 1.016262 |  | 2.034 | 65957 | 71 | 30 | 65.38 | 1.333 |  | 0.25 | 0.0627 | 0.25 | 0.0627 | 0.25 | 0.0627 | 4.438 | 4.438 | 4.438 | 81 | 81 | 81 | 4.093 | 4.093 | 4.093 | 31 | 31 | 31 | -0.2419 | -0.2419 | -0.2419 | CO2 | 44.01 | 8.962509e-06 | 0.225 | 3.24 | 3.3 | 1.9e-09 | 1.00813 | 191544.8
CHO_Zn |  | 3.81 | 3.88193 | 1.018879 |  | 2.034 | 65957 | 71 | 30 | 65.38 | 1.333 |  | 0.25 | 0.0627 | 0.25 | 0.0627 | 0.25 | 0.0627 | 4.438 | 4.438 | 4.438 | 81 | 81 | 81 | 4.093 | 4.093 | 4.093 | 31 | 31 | 31 | -0.2419 | -0.2419 | -0.2419 | N2 | 28 | 1.485995e-05 | 0.037 | 3.13 | 3.64 | 4.4e-09 | 0.05688491 | 25029.36
CHO_Zn |  | 3.81 | 3.88193 | 1.018879 |  | 2.034 | 65957 | 71 | 30 | 65.38 | 1.333 |  | 0.25 | 0.0627 | 0.25 | 0.0627 | 0.25 | 0.0627 | 4.438 | 4.438 | 4.438 | 81 | 81 | 81 | 4.093 | 4.093 | 4.093 | 31 | 31 | 31 | -0.2419 | -0.2419 | -0.2419 | CH4 | 16.04 | 1.632855e-05 | 0.011 | 3.25 | 3.8 | 5.9e-09 | 0.1698977 | 100239.7
CHO_Zn |  | 3.81 | 3.90142 | 1.023995 |  | 2.034 | 65957 | 71 | 30 | 65.38 | 1.333 |  | 0.25 | 0.0627 | 0.25 | 0.0627 | 0.25 | 0.0627 | 4.438 | 4.438 | 4.438 | 81 | 81 | 81 | 4.093 | 4.093 | 4.093 | 31 | 31 | 31 | -0.2419 | -0.2419 | -0.2419 | NO2 | 46.0055 |  | 0.834 | 3.22 | 3.3 | 3.2e-09
CHO_Zn |  | 3.81 | 3.91 | 1.026247 |  | 2.034 | 65957 | 71 | 30 | 65.38 | 1.333 |  | 0.25 | 0.0627 | 0.25 | 0.0627 | 0.25 | 0.0627 | 4.438 | 4.438 | 4.438 | 81 | 81 | 81 | 4.093 | 4.093 | 4.093 | 31 | 31 | 31 | -0.2419 | -0.2419 | -0.2419 | SO2 | 64.066 |  | 0.251 | 3.55 | 4.1 | 3.33e-11
CHO_Zn |  | 3.81 | 3.90142 | 1.023995 |  | 2.034 | 65957 | 71 | 30 | 65.38 | 1.333 |  | 0.25 | 0.0627 | 0.25 | 0.0627 | 0.25 | 0.0627 | 4.438 | 4.438 | 4.438 | 81 | 81 | 81 | 4.093 | 4.093 | 4.093 | 31 | 31 | 31 | -0.2419 | -0.2419 | -0.2419 | ethylene | 28.05 | 8.59786e-06 | 0.087 | 3.59 | 3.9 | 1e-09 |  | 0
CHO_Zn |  | 3.81 | 3.91 | 1.026247 |  | 2.034 | 65957 | 71 | 30 | 65.38 | 1.333 |  | 0.25 | 0.0627 | 0.25 | 0.0627 | 0.25 | 0.0627 | 4.438 | 4.438 | 4.438 | 81 | 81 | 81 | 4.093 | 4.093 | 4.093 | 31 | 31 | 31 | -0.2419 | -0.2419 | -0.2419 | ethane | 30.07 | 7.467453e-06 | 0.099 | 3.72 | 4 | 3.28e-10 |  | 0
CHO_Zn |  | 3.81 | 3.95 | 1.036745 |  | 2.034 | 65957 | 71 | 30 | 65.38 | 1.333 |  | 0.25 | 0.0627 | 0.25 | 0.0627 | 0.25 | 0.0627 | 4.438 | 4.438 | 4.438 | 81 | 81 | 81 | 4.093 | 4.093 | 4.093 | 31 | 31 | 31 | -0.2419 | -0.2419 | -0.2419 | propylene | 42.08 | 4.957849e-06 | 0.142 | 4.03 | 4.5 | 7e-11 |  | 0
CHO_Zn |  | 3.81 | 4.008 | 1.051969 |  | 2.034 | 65957 | 71 | 30 | 65.38 | 1.333 |  | 0.25 | 0.0627 | 0.25 | 0.0627 | 0.25 | 0.0627 | 4.438 | 4.438 | 4.438 | 81 | 81 | 81 | 4.093 | 4.093 | 4.093 | 31 | 31 | 31 | -0.2419 | -0.2419 | -0.2419 | propane | 44.1 | 4.518784e-06 | 0.152 | 4.16 | 4.3 | 5.19e-12 |  | 0
CHO_Zn |  | 3.81 |  | 0 |  | 2.034 | 65957 | 71 | 30 | 65.38 | 1.333 |  | 0.25 | 0.0627 | 0.25 | 0.0627 | 0.25 | 0.0627 | 4.438 | 4.438 | 4.438 | 81 | 81 | 81 | 4.093 | 4.093 | 4.093 | 31 | 31 | 31 | -0.2419 | -0.2419 | -0.2419 | butane | 58.12 | 2.913536e-06 | 0.2 | 4.52 | 4.5 |  |  | 0
CHO_Zn |  | 3.81 |  | 0 |  | 2.034 | 65957 | 71 | 30 | 65.38 | 1.333 |  | 0.25 | 0.0627 | 0.25 | 0.0627 | 0.25 | 0.0627 | 4.438 | 4.438 | 4.438 | 81 | 81 | 81 | 4.093 | 4.093 | 4.093 | 31 | 31 | 31 | -0.2419 | -0.2419 | -0.2419 | iso-butane | 58.12 | 3.145979e-06 | 0.183 | 4.8 | 4.42 |  |  | 0
CHO_Zn |  | 3.81 | 3.95 | 1.036745 |  | 2.034 | 65957 | 71 | 30 | 65.38 | 1.333 |  | 0.25 | 0.0627 | 0.25 | 0.0627 | 0.25 | 0.0627 | 4.438 | 4.438 | 4.438 | 81 | 81 | 81 | 4.093 | 4.093 | 4.093 | 31 | 31 | 31 | -0.2419 | -0.2419 | -0.2419 | Kr | 83.8 |  | 0.005 | 4 | 3.69 | 2.6e-09 |  | 0
CHO_Zn |  | 3.81 | 4.008 | 1.051969 |  | 2.034 | 65957 | 71 | 30 | 65.38 | 1.333 |  | 0.25 | 0.0627 | 0.25 | 0.0627 | 0.25 | 0.0627 | 4.438 | 4.438 | 4.438 | 81 | 81 | 81 | 4.093 | 4.093 | 4.093 | 31 | 31 | 31 | -0.2419 | -0.2419 | -0.2419 | Xe | 131.29 |  | 0.008 | 4.1 | 4.1 | 2.24e-09 |  | 0
CHO_Zn |  | 3.81 |  | 0 |  | 2.034 | 65957 | 71 | 30 | 65.38 | 1.333 |  | 0.25 | 0.0627 | 0.25 | 0.0627 | 0.25 | 0.0627 | 4.438 | 4.438 | 4.438 | 81 | 81 | 81 | 4.093 | 4.093 | 4.093 | 31 | 31 | 31 | -0.2419 | -0.2419 | -0.2419 | SF6 | 146.06 |  | 0.21 | 5.13 | 5.1 |  |  | 0
CHO_Zn |  | 3.81 |  | 0 |  | 2.034 | 65957 | 71 | 30 | 65.38 | 1.333 |  | 0.25 | 0.0627 | 0.25 | 0.0627 | 0.25 | 0.0627 | 4.438 | 4.438 | 4.438 | 81 | 81 | 81 | 4.093 | 4.093 | 4.093 | 31 | 31 | 31 | -0.2419 | -0.2419 | -0.2419 | Rn | 222 |  | 0.008 | 4.2 | 4.2 | 1.29e-11 |  | 0
tetr-ZIF8_Cu |  | 3.6 | 3.61166 | 1.003239 |  | 2.008 | 59245 | 71 | 29 | 63.456 | 1.0849 |  | 0.325 | 0.7112 | 0.325 | 0.7112 | 0.325 | 0.7112 | 3.66 | 3.66 | 3.66 | 83 | 83 | 83 | 3.78 | 3.78 | 3.78 | 15 | 15 | 15 | -0.25 | -0.25 | -0.25 | He | 4.002 | 0.0001213599 | -0.39 | 2.66 | 2.6 | 5e-08 |  | 0
tetr-ZIF8_Cu |  | 3.6 | 3.62196 | 1.0061 |  | 2.008 | 59245 | 71 | 29 | 63.456 | 1.0849 |  | 0.325 | 0.7112 | 0.325 | 0.7112 | 0.325 | 0.7112 | 3.66 | 3.66 | 3.66 | 83 | 83 | 83 | 3.78 | 3.78 | 3.78 | 15 | 15 | 15 | -0.25 | -0.25 | -0.25 | H2 | 2.01 | 0.0001082869 | -0.217 | 2.76 | 2.89 | 5e-08 | 0.012 | 60000
tetr-ZIF8_Cu |  | 3.6 | 3.63791 | 1.010531 |  | 2.008 | 59245 | 71 | 29 | 63.456 | 1.0849 |  | 0.325 | 0.7112 | 0.325 | 0.7112 | 0.325 | 0.7112 | 3.66 | 3.66 | 3.66 | 83 | 83 | 83 | 3.78 | 3.78 | 3.78 | 15 | 15 | 15 | -0.25 | -0.25 | -0.25 | O2 | 31.999 | 1.540276e-05 | 0.022 | 2.94 | 3.46 | 1e-08 |  | 0
tetr-ZIF8_Cu |  | 3.6 | 3.59472 | 0.9985333 |  | 2.008 | 59245 | 71 | 29 | 63.456 | 1.0849 |  | 0.325 | 0.7112 | 0.325 | 0.7112 | 0.325 | 0.7112 | 3.66 | 3.66 | 3.66 | 83 | 83 | 83 | 3.78 | 3.78 | 3.78 | 15 | 15 | 15 | -0.25 | -0.25 | -0.25 | CO2 | 44.01 | 8.962509e-06 | 0.225 | 3.24 | 3.3 | 2.5e-09 | 0.8759199 | 218980
tetr-ZIF8_Cu |  | 3.6 | 3.65091 | 1.014142 |  | 2.008 | 59245 | 71 | 29 | 63.456 | 1.0849 |  | 0.325 | 0.7112 | 0.325 | 0.7112 | 0.325 | 0.7112 | 3.66 | 3.66 | 3.66 | 83 | 83 | 83 | 3.78 | 3.78 | 3.78 | 15 | 15 | 15 | -0.25 | -0.25 | -0.25 | N2 | 28 | 1.485995e-05 | 0.037 | 3.13 | 3.64 | 1.8e-09 | 0.05896569 | 10613.82
tetr-ZIF8_Cu |  | 3.6 | 3.7 | 1.027778 |  | 2.008 | 59245 | 71 | 29 | 63.456 | 1.0849 |  | 0.325 | 0.7112 | 0.325 | 0.7112 | 0.325 | 0.7112 | 3.66 | 3.66 | 3.66 | 83 | 83 | 83 | 3.78 | 3.78 | 3.78 | 15 | 15 | 15 | -0.25 | -0.25 | -0.25 | CH4 | 16.04 | 1.632855e-05 | 0.011 | 3.25 | 3.8 | 3e-09 | 0.2001775 | 60053.24
tetr-ZIF8_Cu |  | 3.6 | 3.718 | 1.032778 |  | 2.008 | 59245 | 71 | 29 | 63.456 | 1.0849 |  | 0.325 | 0.7112 | 0.325 | 0.7112 | 0.325 | 0.7112 | 3.66 | 3.66 | 3.66 | 83 | 83 | 83 | 3.78 | 3.78 | 3.78 | 15 | 15 | 15 | -0.25 | -0.25 | -0.25 | NO2 | 46.0055 |  | 0.834 | 3.22 | 3.3 | 3.5e-09
tetr-ZIF8_Cu |  | 3.6 | 3.72 | 1.033333 |  | 2.008 | 59245 | 71 | 29 | 63.456 | 1.0849 |  | 0.325 | 0.7112 | 0.325 | 0.7112 | 0.325 | 0.7112 | 3.66 | 3.66 | 3.66 | 83 | 83 | 83 | 3.78 | 3.78 | 3.78 | 15 | 15 | 15 | -0.25 | -0.25 | -0.25 | SO2 | 64.066 |  | 0.251 | 3.55 | 4.1 | 7.5e-09
tetr-ZIF8_Cu |  | 3.6 | 3.718 | 1.032778 |  | 2.008 | 59245 | 71 | 29 | 63.456 | 1.0849 |  | 0.325 | 0.7112 | 0.325 | 0.7112 | 0.325 | 0.7112 | 3.66 | 3.66 | 3.66 | 83 | 83 | 83 | 3.78 | 3.78 | 3.78 | 15 | 15 | 15 | -0.25 | -0.25 | -0.25 | ethylene | 28.05 | 8.59786e-06 | 0.087 | 3.59 | 3.9 | 2.69e-10 |  | 0
tetr-ZIF8_Cu |  | 3.6 | 3.72 | 1.033333 |  | 2.008 | 59245 | 71 | 29 | 63.456 | 1.0849 |  | 0.325 | 0.7112 | 0.325 | 0.7112 | 0.325 | 0.7112 | 3.66 | 3.66 | 3.66 | 83 | 83 | 83 | 3.78 | 3.78 | 3.78 | 15 | 15 | 15 | -0.25 | -0.25 | -0.25 | ethane | 30.07 | 7.467453e-06 | 0.099 | 3.72 | 4 | 1.59e-10 |  | 0
tetr-ZIF8_Cu |  | 3.6 | 3.76 | 1.044444 |  | 2.008 | 59245 | 71 | 29 | 63.456 | 1.0849 |  | 0.325 | 0.7112 | 0.325 | 0.7112 | 0.325 | 0.7112 | 3.66 | 3.66 | 3.66 | 83 | 83 | 83 | 3.78 | 3.78 | 3.78 | 15 | 15 | 15 | -0.25 | -0.25 | -0.25 | propylene | 42.08 | 4.957849e-06 | 0.142 | 4.03 | 4.5 | 1.34e-11 |  | 0
tetr-ZIF8_Cu |  | 3.6 | 3.81 | 1.058333 |  | 2.008 | 59245 | 71 | 29 | 63.456 | 1.0849 |  | 0.325 | 0.7112 | 0.325 | 0.7112 | 0.325 | 0.7112 | 3.66 | 3.66 | 3.66 | 83 | 83 | 83 | 3.78 | 3.78 | 3.78 | 15 | 15 | 15 | -0.25 | -0.25 | -0.25 | propane | 44.1 | 4.518784e-06 | 0.152 | 4.16 | 4.3 | 6.74e-13 |  | 0
tetr-ZIF8_Cu |  | 3.6 |  | 0 |  | 2.008 | 59245 | 71 | 29 | 63.456 | 1.0849 |  | 0.325 | 0.7112 | 0.325 | 0.7112 | 0.325 | 0.7112 | 3.66 | 3.66 | 3.66 | 83 | 83 | 83 | 3.78 | 3.78 | 3.78 | 15 | 15 | 15 | -0.25 | -0.25 | -0.25 | butane | 58.12 | 2.913536e-06 | 0.2 | 4.52 | 4.5 |  |  | 0
tetr-ZIF8_Cu |  | 3.6 |  | 0 |  | 2.008 | 59245 | 71 | 29 | 63.456 | 1.0849 |  | 0.325 | 0.7112 | 0.325 | 0.7112 | 0.325 | 0.7112 | 3.66 | 3.66 | 3.66 | 83 | 83 | 83 | 3.78 | 3.78 | 3.78 | 15 | 15 | 15 | -0.25 | -0.25 | -0.25 | iso-butane | 58.12 | 3.145979e-06 | 0.183 | 4.8 | 4.42 |  |  | 0
tetr-ZIF8_Cu |  | 3.6 | 3.76 | 1.044444 |  | 2.008 | 59245 | 71 | 29 | 63.456 | 1.0849 |  | 0.325 | 0.7112 | 0.325 | 0.7112 | 0.325 | 0.7112 | 3.66 | 3.66 | 3.66 | 83 | 83 | 83 | 3.78 | 3.78 | 3.78 | 15 | 15 | 15 | -0.25 | -0.25 | -0.25 | Kr | 83.8 |  | 0.005 | 4 | 3.69 | 2.2e-09 |  | 0
tetr-ZIF8_Cu |  | 3.6 | 3.81 | 1.058333 |  | 2.008 | 59245 | 71 | 29 | 63.456 | 1.0849 |  | 0.325 | 0.7112 | 0.325 | 0.7112 | 0.325 | 0.7112 | 3.66 | 3.66 | 3.66 | 83 | 83 | 83 | 3.78 | 3.78 | 3.78 | 15 | 15 | 15 | -0.25 | -0.25 | -0.25 | Xe | 131.29 |  | 0.008 | 4.1 | 4.1 | 2.3e-11 |  | 0
tetr-ZIF8_Cu |  | 3.6 |  | 0 |  | 2.008 | 59245 | 71 | 29 | 63.456 | 1.0849 |  | 0.325 | 0.7112 | 0.325 | 0.7112 | 0.325 | 0.7112 | 3.66 | 3.66 | 3.66 | 83 | 83 | 83 | 3.78 | 3.78 | 3.78 | 15 | 15 | 15 | -0.25 | -0.25 | -0.25 | SF6 | 146.06 |  | 0.21 | 5.13 | 5.1 |  |  | 0
tetr-ZIF8_Cu |  | 3.6 |  | 0 |  | 2.008 | 59245 | 71 | 29 | 63.456 | 1.0849 |  | 0.325 | 0.7112 | 0.325 | 0.7112 | 0.325 | 0.7112 | 3.66 | 3.66 | 3.66 | 83 | 83 | 83 | 3.78 | 3.78 | 3.78 | 15 | 15 | 15 | -0.25 | -0.25 | -0.25 | Rn | 222 |  | 0.008 | 4.2 | 4.2 | 5.3e-12 |  | 0
dClm_Cu |  | 2.98 | 2.99566 | 1.005255 |  | 2.052 | 42342 | 71 | 29 | 63.456 | 1.2883 |  | 0.34 | 1.2552 | 0.34 | 1.2552 | 0.34 | 1.2552 | 5.7 | 5.7 | 5.7 | 134.906 | 134.906 | 134.906 | 3.78 | 3.78 | 3.78 | 15 | 15 | 15 | -0.246 | -0.246 | -0.246 | He | 4.002 | 0.0001213599 | -0.39 | 2.66 | 2.6 |  |  | 0
dClm_Cu |  | 2.98 | 3.00789 | 1.009359 |  | 2.052 | 42342 | 71 | 29 | 63.456 | 1.2883 |  | 0.34 | 1.2552 | 0.34 | 1.2552 | 0.34 | 1.2552 | 5.7 | 5.7 | 5.7 | 134.906 | 134.906 | 134.906 | 3.78 | 3.78 | 3.78 | 15 | 15 | 15 | -0.246 | -0.246 | -0.246 | H2 | 2.01 | 0.0001082869 | -0.217 | 2.76 | 2.89 | 2.6e-08 | 0.011 | 28600
dClm_Cu |  | 2.98 | 3.03031 | 1.016883 |  | 2.052 | 42342 | 71 | 29 | 63.456 | 1.2883 |  | 0.34 | 1.2552 | 0.34 | 1.2552 | 0.34 | 1.2552 | 5.7 | 5.7 | 5.7 | 134.906 | 134.906 | 134.906 | 3.78 | 3.78 | 3.78 | 15 | 15 | 15 | -0.246 | -0.246 | -0.246 | O2 | 31.999 | 1.540276e-05 | 0.022 | 2.94 | 3.46 | 6.2e-10 |  | 0
dClm_Cu |  | 2.98 | 3.00852 | 1.00957 |  | 2.052 | 42342 | 71 | 29 | 63.456 | 1.2883 |  | 0.34 | 1.2552 | 0.34 | 1.2552 | 0.34 | 1.2552 | 5.7 | 5.7 | 5.7 | 134.906 | 134.906 | 134.906 | 3.78 | 3.78 | 3.78 | 15 | 15 | 15 | -0.246 | -0.246 | -0.246 | CO2 | 44.01 | 8.962509e-06 | 0.225 | 3.24 | 3.3 | 2e-09 | 2.26239 | 452478
dClm_Cu |  | 2.98 | 3.05694 | 1.025819 |  | 2.052 | 42342 | 71 | 29 | 63.456 | 1.2883 |  | 0.34 | 1.2552 | 0.34 | 1.2552 | 0.34 | 1.2552 | 5.7 | 5.7 | 5.7 | 134.906 | 134.906 | 134.906 | 3.78 | 3.78 | 3.78 | 15 | 15 | 15 | -0.246 | -0.246 | -0.246 | N2 | 28 | 1.485995e-05 | 0.037 | 3.13 | 3.64 | 1e-10 | 0.1252874 | 1252.874
dClm_Cu |  | 2.98 | 3.15134 | 1.057497 |  | 2.052 | 42342 | 71 | 29 | 63.456 | 1.2883 |  | 0.34 | 1.2552 | 0.34 | 1.2552 | 0.34 | 1.2552 | 5.7 | 5.7 | 5.7 | 134.906 | 134.906 | 134.906 | 3.78 | 3.78 | 3.78 | 15 | 15 | 15 | -0.246 | -0.246 | -0.246 | CH4 | 16.04 | 1.632855e-05 | 0.011 | 3.25 | 3.8 | 8.3e-14 | 1.068944 | 8.872239
dClm_Cu |  | 2.98 | 3.05694 | 1.025819 |  | 2.052 | 42342 | 71 | 29 | 63.456 | 1.2883 |  | 0.34 | 1.2552 | 0.34 | 1.2552 | 0.34 | 1.2552 | 5.7 | 5.7 | 5.7 | 134.906 | 134.906 | 134.906 | 3.78 | 3.78 | 3.78 | 15 | 15 | 15 | -0.246 | -0.246 | -0.246 | NO2 | 46.0055 |  | 0.834 | 3.22 | 3.3 | 1.8e-10
dClm_Cu |  | 2.98 | 3.15134 | 1.057497 |  | 2.052 | 42342 | 71 | 29 | 63.456 | 1.2883 |  | 0.34 | 1.2552 | 0.34 | 1.2552 | 0.34 | 1.2552 | 5.7 | 5.7 | 5.7 | 134.906 | 134.906 | 134.906 | 3.78 | 3.78 | 3.78 | 15 | 15 | 15 | -0.246 | -0.246 | -0.246 | SO2 | 64.066 |  | 0.251 | 3.55 | 4.1 | 3.84e-14
dClm_Cu |  | 2.98 | 3.15391 | 1.058359 |  | 2.052 | 42342 | 71 | 29 | 63.456 | 1.2883 |  | 0.34 | 1.2552 | 0.34 | 1.2552 | 0.34 | 1.2552 | 5.7 | 5.7 | 5.7 | 134.906 | 134.906 | 134.906 | 3.78 | 3.78 | 3.78 | 15 | 15 | 15 | -0.246 | -0.246 | -0.246 | ethylene | 28.05 | 8.59786e-06 | 0.087 | 3.59 | 3.9 | 3.88e-14 |  | 0
dClm_Cu |  | 2.98 | 3.17166 | 1.064315 |  | 2.052 | 42342 | 71 | 29 | 63.456 | 1.2883 |  | 0.34 | 1.2552 | 0.34 | 1.2552 | 0.34 | 1.2552 | 5.7 | 5.7 | 5.7 | 134.906 | 134.906 | 134.906 | 3.78 | 3.78 | 3.78 | 15 | 15 | 15 | -0.246 | -0.246 | -0.246 | ethane | 30.07 | 7.467453e-06 | 0.099 | 3.72 | 4 | 6.78e-15 |  | 0
dClm_Cu |  | 2.98 | 3.22101 | 1.080876 |  | 2.052 | 42342 | 71 | 29 | 63.456 | 1.2883 |  | 0.34 | 1.2552 | 0.34 | 1.2552 | 0.34 | 1.2552 | 5.7 | 5.7 | 5.7 | 134.906 | 134.906 | 134.906 | 3.78 | 3.78 | 3.78 | 15 | 15 | 15 | -0.246 | -0.246 | -0.246 | propylene | 42.08 | 4.957849e-06 | 0.142 | 4.03 | 4.5 | 2e-16 |  | 0
dClm_Cu |  | 2.98 | 3.27701 | 1.099668 |  | 2.052 | 42342 | 71 | 29 | 63.456 | 1.2883 |  | 0.34 | 1.2552 | 0.34 | 1.2552 | 0.34 | 1.2552 | 5.7 | 5.7 | 5.7 | 134.906 | 134.906 | 134.906 | 3.78 | 3.78 | 3.78 | 15 | 15 | 15 | -0.246 | -0.246 | -0.246 | propane | 44.1 | 4.518784e-06 | 0.152 | 4.16 | 4.3 | 3e-20 |  | 0
dClm_Cu |  | 2.98 |  | 0 |  | 2.052 | 42342 | 71 | 29 | 63.456 | 1.2883 |  | 0.34 | 1.2552 | 0.34 | 1.2552 | 0.34 | 1.2552 | 5.7 | 5.7 | 5.7 | 134.906 | 134.906 | 134.906 | 3.78 | 3.78 | 3.78 | 15 | 15 | 15 | -0.246 | -0.246 | -0.246 | butane | 58.12 | 2.913536e-06 | 0.2 | 4.52 | 4.5 | 5e-20 |  | 0
dClm_Cu |  | 2.98 |  | 0 |  | 2.052 | 42342 | 71 | 29 | 63.456 | 1.2883 |  | 0.34 | 1.2552 | 0.34 | 1.2552 | 0.34 | 1.2552 | 5.7 | 5.7 | 5.7 | 134.906 | 134.906 | 134.906 | 3.78 | 3.78 | 3.78 | 15 | 15 | 15 | -0.246 | -0.246 | -0.246 | iso-butane | 58.12 | 3.145979e-06 | 0.183 | 4.8 | 4.42 |  |  | 0
dClm_Cu |  | 2.98 | 3.22101 | 1.080876 |  | 2.052 | 42342 | 71 | 29 | 63.456 | 1.2883 |  | 0.34 | 1.2552 | 0.34 | 1.2552 | 0.34 | 1.2552 | 5.7 | 5.7 | 5.7 | 134.906 | 134.906 | 134.906 | 3.78 | 3.78 | 3.78 | 15 | 15 | 15 | -0.246 | -0.246 | -0.246 | Kr | 83.8 |  | 0.005 | 4 | 3.69 | 8.78e-13 |  | 0
dClm_Cu |  | 2.98 | 3.27701 | 1.099668 |  | 2.052 | 42342 | 71 | 29 | 63.456 | 1.2883 |  | 0.34 | 1.2552 | 0.34 | 1.2552 | 0.34 | 1.2552 | 5.7 | 5.7 | 5.7 | 134.906 | 134.906 | 134.906 | 3.78 | 3.78 | 3.78 | 15 | 15 | 15 | -0.246 | -0.246 | -0.246 | Xe | 131.29 |  | 0.008 | 4.1 | 4.1 | 4.78e-18 |  | 0
dClm_Cu |  | 2.98 |  | 0 |  | 2.052 | 42342 | 71 | 29 | 63.456 | 1.2883 |  | 0.34 | 1.2552 | 0.34 | 1.2552 | 0.34 | 1.2552 | 5.7 | 5.7 | 5.7 | 134.906 | 134.906 | 134.906 | 3.78 | 3.78 | 3.78 | 15 | 15 | 15 | -0.246 | -0.246 | -0.246 | SF6 | 146.06 |  | 0.21 | 5.13 | 5.1 |  |  | 0
dClm_Cu |  | 2.98 |  | 0 |  | 2.052 | 42342 | 71 | 29 | 63.456 | 1.2883 |  | 0.34 | 1.2552 | 0.34 | 1.2552 | 0.34 | 1.2552 | 5.7 | 5.7 | 5.7 | 134.906 | 134.906 | 134.906 | 3.78 | 3.78 | 3.78 | 15 | 15 | 15 | -0.246 | -0.246 | -0.246 | Rn | 222 |  | 0.008 | 4.2 | 4.2 | 8.53e-21 |  | 0
dFm_Zn |  | 3.32 | 3.41 | 1.027108 |  | 2.056 | 47279 | 74 | 30 | 65.38 | 1.2413 |  | 0.285 | 0.255 | 0.285 | 0.255 | 0.285 | 0.255 | 4.86 | 4.86 | 4.86 | 101.98 | 101.98 | 101.98 | 3.78 | 3.78 | 3.78 | 15 | 15 | 15 | -0.189 | -0.189 | -0.189 | He | 4.002 | 0.0001213599 | -0.39 | 2.66 | 2.6 | 4.3e-08 |  | 0
dFm_Zn |  | 3.32 | 3.43 | 1.033133 |  | 2.056 | 47279 | 74 | 30 | 65.38 | 1.2413 |  | 0.285 | 0.255 | 0.285 | 0.255 | 0.285 | 0.255 | 4.86 | 4.86 | 4.86 | 101.98 | 101.98 | 101.98 | 3.78 | 3.78 | 3.78 | 15 | 15 | 15 | -0.189 | -0.189 | -0.189 | H2 | 2.01 | 0.0001082869 | -0.217 | 2.76 | 2.89 | 1.8e-08 | 0.009 | 16200
dFm_Zn |  | 3.32 | 3.47 | 1.045181 |  | 2.056 | 47279 | 74 | 30 | 65.38 | 1.2413 |  | 0.285 | 0.255 | 0.285 | 0.255 | 0.285 | 0.255 | 4.86 | 4.86 | 4.86 | 101.98 | 101.98 | 101.98 | 3.78 | 3.78 | 3.78 | 15 | 15 | 15 | -0.189 | -0.189 | -0.189 | O2 | 31.999 | 1.540276e-05 | 0.022 | 2.94 | 3.46 | 2.71e-09 |  | 0
dFm_Zn |  | 3.32 | 3.4 | 1.024096 |  | 2.056 | 47279 | 74 | 30 | 65.38 | 1.2413 |  | 0.285 | 0.255 | 0.285 | 0.255 | 0.285 | 0.255 | 4.86 | 4.86 | 4.86 | 101.98 | 101.98 | 101.98 | 3.78 | 3.78 | 3.78 | 15 | 15 | 15 | -0.189 | -0.189 | -0.189 | CO2 | 44.01 | 8.962509e-06 | 0.225 | 3.24 | 3.3 | 1.4e-09 | 0.3842643 | 53797.01
dFm_Zn |  | 3.32 | 3.5 | 1.054217 |  | 2.056 | 47279 | 74 | 30 | 65.38 | 1.2413 |  | 0.285 | 0.255 | 0.285 | 0.255 | 0.285 | 0.255 | 4.86 | 4.86 | 4.86 | 101.98 | 101.98 | 101.98 | 3.78 | 3.78 | 3.78 | 15 | 15 | 15 | -0.189 | -0.189 | -0.189 | N2 | 28 | 1.485995e-05 | 0.037 | 3.13 | 3.64 | 1.3e-09 | 0.04521456 | 5877.893
dFm_Zn |  | 3.32 | 3.63 | 1.093373 |  | 2.056 | 47279 | 74 | 30 | 65.38 | 1.2413 |  | 0.285 | 0.255 | 0.285 | 0.255 | 0.285 | 0.255 | 4.86 | 4.86 | 4.86 | 101.98 | 101.98 | 101.98 | 3.78 | 3.78 | 3.78 | 15 | 15 | 15 | -0.189 | -0.189 | -0.189 | CH4 | 16.04 | 1.632855e-05 | 0.011 | 3.25 | 3.8 | 3e-11 | 0.1725723 | 517.7169
dFm_Zn |  | 3.32 | 3.64 | 1.096386 |  | 2.056 | 47279 | 74 | 30 | 65.38 | 1.2413 |  | 0.285 | 0.255 | 0.285 | 0.255 | 0.285 | 0.255 | 4.86 | 4.86 | 4.86 | 101.98 | 101.98 | 101.98 | 3.78 | 3.78 | 3.78 | 15 | 15 | 15 | -0.189 | -0.189 | -0.189 | NO2 | 46.0055 |  | 0.834 | 3.22 | 3.3 | 1.5e-09
dFm_Zn |  | 3.32 | 3.65 | 1.099398 |  | 2.056 | 47279 | 74 | 30 | 65.38 | 1.2413 |  | 0.285 | 0.255 | 0.285 | 0.255 | 0.285 | 0.255 | 4.86 | 4.86 | 4.86 | 101.98 | 101.98 | 101.98 | 3.78 | 3.78 | 3.78 | 15 | 15 | 15 | -0.189 | -0.189 | -0.189 | SO2 | 64.066 | 1.17e-13 | 0.251 | 3.55 | 4.1 | 2.5e-11
dFm_Zn |  | 3.32 | 3.64 | 1.096386 |  | 2.056 | 47279 | 74 | 30 | 65.38 | 1.2413 |  | 0.285 | 0.255 | 0.285 | 0.255 | 0.285 | 0.255 | 4.86 | 4.86 | 4.86 | 101.98 | 101.98 | 101.98 | 3.78 | 3.78 | 3.78 | 15 | 15 | 15 | -0.189 | -0.189 | -0.189 | ethylene | 28.05 | 8.59786e-06 | 0.087 | 3.59 | 3.9 | 2e-11 |  | 0
dFm_Zn |  | 3.32 | 3.65 | 1.099398 |  | 2.056 | 47279 | 74 | 30 | 65.38 | 1.2413 |  | 0.285 | 0.255 | 0.285 | 0.255 | 0.285 | 0.255 | 4.86 | 4.86 | 4.86 | 101.98 | 101.98 | 101.98 | 3.78 | 3.78 | 3.78 | 15 | 15 | 15 | -0.189 | -0.189 | -0.189 | ethane | 30.07 | 7.467453e-06 | 0.099 | 3.72 | 4 | 1e-11 |  | 0
dFm_Zn |  | 3.32 | 3.73 | 1.123494 |  | 2.056 | 47279 | 74 | 30 | 65.38 | 1.2413 |  | 0.285 | 0.255 | 0.285 | 0.255 | 0.285 | 0.255 | 4.86 | 4.86 | 4.86 | 101.98 | 101.98 | 101.98 | 3.78 | 3.78 | 3.78 | 15 | 15 | 15 | -0.189 | -0.189 | -0.189 | propylene | 42.08 | 4.957849e-06 | 0.142 | 4.03 | 4.5 | 9e-14 |  | 0
dFm_Zn |  | 3.32 | 3.8 | 1.144578 |  | 2.056 | 47279 | 74 | 30 | 65.38 | 1.2413 |  | 0.285 | 0.255 | 0.285 | 0.255 | 0.285 | 0.255 | 4.86 | 4.86 | 4.86 | 101.98 | 101.98 | 101.98 | 3.78 | 3.78 | 3.78 | 15 | 15 | 15 | -0.189 | -0.189 | -0.189 | propane | 44.1 | 4.518784e-06 | 0.152 | 4.16 | 4.3 | 4e-15 |  | 0
dFm_Zn |  | 3.32 |  | 0 |  | 2.056 | 47279 | 74 | 30 | 65.38 | 1.2413 |  | 0.285 | 0.255 | 0.285 | 0.255 | 0.285 | 0.255 | 4.86 | 4.86 | 4.86 | 101.98 | 101.98 | 101.98 | 3.78 | 3.78 | 3.78 | 15 | 15 | 15 | -0.189 | -0.189 | -0.189 | butane | 58.12 | 2.913536e-06 | 0.2 | 4.52 | 4.5 | 9.35e-16 |  | 0
dFm_Zn |  | 3.32 |  | 0 |  | 2.056 | 47279 | 74 | 30 | 65.38 | 1.2413 |  | 0.285 | 0.255 | 0.285 | 0.255 | 0.285 | 0.255 | 4.86 | 4.86 | 4.86 | 101.98 | 101.98 | 101.98 | 3.78 | 3.78 | 3.78 | 15 | 15 | 15 | -0.189 | -0.189 | -0.189 | iso-butane | 58.12 | 3.145979e-06 | 0.183 | 4.8 | 4.42 |  |  | 0
dFm_Zn |  | 3.32 | 3.73 | 1.123494 |  | 2.056 | 47279 | 74 | 30 | 65.38 | 1.2413 |  | 0.285 | 0.255 | 0.285 | 0.255 | 0.285 | 0.255 | 4.86 | 4.86 | 4.86 | 101.98 | 101.98 | 101.98 | 3.78 | 3.78 | 3.78 | 15 | 15 | 15 | -0.189 | -0.189 | -0.189 | Kr | 83.8 |  | 0.005 | 4 | 3.69 | 1.56e-11 |  | 0
dFm_Zn |  | 3.32 | 3.8 | 1.144578 |  | 2.056 | 47279 | 74 | 30 | 65.38 | 1.2413 |  | 0.285 | 0.255 | 0.285 | 0.255 | 0.285 | 0.255 | 4.86 | 4.86 | 4.86 | 101.98 | 101.98 | 101.98 | 3.78 | 3.78 | 3.78 | 15 | 15 | 15 | -0.189 | -0.189 | -0.189 | Xe | 131.29 |  | 0.008 | 4.1 | 4.1 | 2.24e-14 |  | 0
dFm_Zn |  | 3.32 |  | 0 |  | 2.056 | 47279 | 74 | 30 | 65.38 | 1.2413 |  | 0.285 | 0.255 | 0.285 | 0.255 | 0.285 | 0.255 | 4.86 | 4.86 | 4.86 | 101.98 | 101.98 | 101.98 | 3.78 | 3.78 | 3.78 | 15 | 15 | 15 | -0.189 | -0.189 | -0.189 | SF6 | 146.06 |  | 0.21 | 5.13 | 5.1 |  |  | 0
dFm_Zn |  | 3.32 |  | 0 |  | 2.056 | 47279 | 74 | 30 | 65.38 | 1.2413 |  | 0.285 | 0.255 | 0.285 | 0.255 | 0.285 | 0.255 | 4.86 | 4.86 | 4.86 | 101.98 | 101.98 | 101.98 | 3.78 | 3.78 | 3.78 | 15 | 15 | 15 | -0.189 | -0.189 | -0.189 | Rn | 222 |  | 0.008 | 4.2 | 4.2 | 1.91e-15 |  | 0
dBrm_Zn |  | 3.437 | 3.44314 | 1.001786 |  | 2.075 | 43011 | 74 | 30 | 65.38 | 1.8039 |  | 0.4 | 1.8731 | 0.4 | 1.8731 | 0.4 | 1.8731 | 6.01 | 6.01 | 6.01 | 223.8 | 223.8 | 223.8 | 3.78 | 3.78 | 3.78 | 15 | 15 | 15 | -0.229 | -0.229 | -0.229 | He | 4.002 | 0.0001213599 | -0.39 | 2.66 | 2.6 | 3.27e-08 |  | 0
dBrm_Zn |  | 3.437 | 3.45257 | 1.00453 |  | 2.075 | 43011 | 74 | 30 | 65.38 | 1.8039 |  | 0.4 | 1.8731 | 0.4 | 1.8731 | 0.4 | 1.8731 | 6.01 | 6.01 | 6.01 | 223.8 | 223.8 | 223.8 | 3.78 | 3.78 | 3.78 | 15 | 15 | 15 | -0.229 | -0.229 | -0.229 | H2 | 2.01 | 0.0001082869 | -0.217 | 2.76 | 2.89 | 2.5e-08 | 0.014 | 35000
dBrm_Zn |  | 3.437 | 3.47006 | 1.009619 |  | 2.075 | 43011 | 74 | 30 | 65.38 | 1.8039 |  | 0.4 | 1.8731 | 0.4 | 1.8731 | 0.4 | 1.8731 | 6.01 | 6.01 | 6.01 | 223.8 | 223.8 | 223.8 | 3.78 | 3.78 | 3.78 | 15 | 15 | 15 | -0.229 | -0.229 | -0.229 | O2 | 31.999 | 1.540276e-05 | 0.022 | 2.94 | 3.46 | 4e-10 |  | 0
dBrm_Zn |  | 3.437 | 3.45387 | 1.004908 |  | 2.075 | 43011 | 74 | 30 | 65.38 | 1.8039 |  | 0.4 | 1.8731 | 0.4 | 1.8731 | 0.4 | 1.8731 | 6.01 | 6.01 | 6.01 | 223.8 | 223.8 | 223.8 | 3.78 | 3.78 | 3.78 | 15 | 15 | 15 | -0.229 | -0.229 | -0.229 | CO2 | 44.01 | 8.962509e-06 | 0.225 | 3.24 | 3.3 | 5.2e-10 | 9.822563 | 510773.3
dBrm_Zn |  | 3.437 | 3.48695 | 1.014533 |  | 2.075 | 43011 | 74 | 30 | 65.38 | 1.8039 |  | 0.4 | 1.8731 | 0.4 | 1.8731 | 0.4 | 1.8731 | 6.01 | 6.01 | 6.01 | 223.8 | 223.8 | 223.8 | 3.78 | 3.78 | 3.78 | 15 | 15 | 15 | -0.229 | -0.229 | -0.229 | N2 | 28 | 1.485995e-05 | 0.037 | 3.13 | 3.64 | 5.8e-11 | 0.3739029 | 2168.637
dBrm_Zn |  | 3.437 | 3.5512 | 1.033227 |  | 2.075 | 43011 | 74 | 30 | 65.38 | 1.8039 |  | 0.4 | 1.8731 | 0.4 | 1.8731 | 0.4 | 1.8731 | 6.01 | 6.01 | 6.01 | 223.8 | 223.8 | 223.8 | 3.78 | 3.78 | 3.78 | 15 | 15 | 15 | -0.229 | -0.229 | -0.229 | CH4 | 16.04 | 1.632855e-05 | 0.011 | 3.25 | 3.8 | 7e-12 | 4.64101 | 3248.707
dBrm_Zn |  | 3.437 | 3.56103 | 1.036087 |  | 2.075 | 43011 | 74 | 30 | 65.38 | 1.8039 |  | 0.4 | 1.8731 | 0.4 | 1.8731 | 0.4 | 1.8731 | 6.01 | 6.01 | 6.01 | 223.8 | 223.8 | 223.8 | 3.78 | 3.78 | 3.78 | 15 | 15 | 15 | -0.229 | -0.229 | -0.229 | NO2 | 46.0055 |  | 0.834 | 3.22 | 3.3 | 3.99e-11
dBrm_Zn |  | 3.437 | 3.57348 | 1.039709 |  | 2.075 | 43011 | 74 | 30 | 65.38 | 1.8039 |  | 0.4 | 1.8731 | 0.4 | 1.8731 | 0.4 | 1.8731 | 6.01 | 6.01 | 6.01 | 223.8 | 223.8 | 223.8 | 3.78 | 3.78 | 3.78 | 15 | 15 | 15 | -0.229 | -0.229 | -0.229 | SO2 | 64.066 |  | 0.251 | 3.55 | 4.1 | 5.65e-15
dBrm_Zn |  | 3.437 | 3.56103 | 1.036087 |  | 2.075 | 43011 | 74 | 30 | 65.38 | 1.8039 |  | 0.4 | 1.8731 | 0.4 | 1.8731 | 0.4 | 1.8731 | 6.01 | 6.01 | 6.01 | 223.8 | 223.8 | 223.8 | 3.78 | 3.78 | 3.78 | 15 | 15 | 15 | -0.229 | -0.229 | -0.229 | ethylene | 28.05 | 8.59786e-06 | 0.087 | 3.59 | 3.9 | 7.56e-15 |  | 0
dBrm_Zn |  | 3.437 | 3.57348 | 1.039709 |  | 2.075 | 43011 | 74 | 30 | 65.38 | 1.8039 |  | 0.4 | 1.8731 | 0.4 | 1.8731 | 0.4 | 1.8731 | 6.01 | 6.01 | 6.01 | 223.8 | 223.8 | 223.8 | 3.78 | 3.78 | 3.78 | 15 | 15 | 15 | -0.229 | -0.229 | -0.229 | ethane | 30.07 | 7.467453e-06 | 0.099 | 3.72 | 4 | 2.92e-15 |  | 0
dBrm_Zn |  | 3.437 | 3.61546 | 1.051923 |  | 2.075 | 43011 | 74 | 30 | 65.38 | 1.8039 |  | 0.4 | 1.8731 | 0.4 | 1.8731 | 0.4 | 1.8731 | 6.01 | 6.01 | 6.01 | 223.8 | 223.8 | 223.8 | 3.78 | 3.78 | 3.78 | 15 | 15 | 15 | -0.229 | -0.229 | -0.229 | propylene | 42.08 | 4.957849e-06 | 0.142 | 4.03 | 4.5 | 1.47e-16 |  | 0
dBrm_Zn |  | 3.437 | 3.66077 | 1.065106 |  | 2.075 | 43011 | 74 | 30 | 65.38 | 1.8039 |  | 0.4 | 1.8731 | 0.4 | 1.8731 | 0.4 | 1.8731 | 6.01 | 6.01 | 6.01 | 223.8 | 223.8 | 223.8 | 3.78 | 3.78 | 3.78 | 15 | 15 | 15 | -0.229 | -0.229 | -0.229 | propane | 44.1 | 4.518784e-06 | 0.152 | 4.16 | 4.3 | 1.83e-19 |  | 0
dBrm_Zn |  | 3.437 |  | 0 |  | 2.075 | 43011 | 74 | 30 | 65.38 | 1.8039 |  | 0.4 | 1.8731 | 0.4 | 1.8731 | 0.4 | 1.8731 | 6.01 | 6.01 | 6.01 | 223.8 | 223.8 | 223.8 | 3.78 | 3.78 | 3.78 | 15 | 15 | 15 | -0.229 | -0.229 | -0.229 | butane | 58.12 | 2.913536e-06 | 0.2 | 4.52 | 4.5 | 5.6e-19 |  | 0
dBrm_Zn |  | 3.437 |  | 0 |  | 2.075 | 43011 | 74 | 30 | 65.38 | 1.8039 |  | 0.4 | 1.8731 | 0.4 | 1.8731 | 0.4 | 1.8731 | 6.01 | 6.01 | 6.01 | 223.8 | 223.8 | 223.8 | 3.78 | 3.78 | 3.78 | 15 | 15 | 15 | -0.229 | -0.229 | -0.229 | iso-butane | 58.12 | 3.145979e-06 | 0.183 | 4.8 | 4.42 |  |  | 0
dBrm_Zn |  | 3.437 | 3.61546 | 1.051923 |  | 2.075 | 43011 | 74 | 30 | 65.38 | 1.8039 |  | 0.4 | 1.8731 | 0.4 | 1.8731 | 0.4 | 1.8731 | 6.01 | 6.01 | 6.01 | 223.8 | 223.8 | 223.8 | 3.78 | 3.78 | 3.78 | 15 | 15 | 15 | -0.229 | -0.229 | -0.229 | Kr | 83.8 |  | 0.005 | 4 | 3.69 | 6.8e-14 |  | 0
dBrm_Zn |  | 3.437 | 3.66077 | 1.065106 |  | 2.075 | 43011 | 74 | 30 | 65.38 | 1.8039 |  | 0.4 | 1.8731 | 0.4 | 1.8731 | 0.4 | 1.8731 | 6.01 | 6.01 | 6.01 | 223.8 | 223.8 | 223.8 | 3.78 | 3.78 | 3.78 | 15 | 15 | 15 | -0.229 | -0.229 | -0.229 | Xe | 131.29 |  | 0.008 | 4.1 | 4.1 | 3.19e-20 |  | 0
dBrm_Zn |  | 3.437 |  | 0 |  | 2.075 | 43011 | 74 | 30 | 65.38 | 1.8039 |  | 0.4 | 1.8731 | 0.4 | 1.8731 | 0.4 | 1.8731 | 6.01 | 6.01 | 6.01 | 223.8 | 223.8 | 223.8 | 3.78 | 3.78 | 3.78 | 15 | 15 | 15 | -0.229 | -0.229 | -0.229 | SF6 | 146.06 |  | 0.21 | 5.13 | 5.1 |  |  | 0
dBrm_Zn |  | 3.437 |  | 0 |  | 2.075 | 43011 | 74 | 30 | 65.38 | 1.8039 |  | 0.4 | 1.8731 | 0.4 | 1.8731 | 0.4 | 1.8731 | 6.01 | 6.01 | 6.01 | 223.8 | 223.8 | 223.8 | 3.78 | 3.78 | 3.78 | 15 | 15 | 15 | -0.229 | -0.229 | -0.229 | Rn | 222 |  | 0.008 | 4.2 | 4.2 | 1.22e-23 |  | 0
dIm_Zn |  | 2.9 | 2.91908 | 1.006579 |  | 2.084 | 40752 | 74 | 30 | 65.38 | 2.0855 |  | 0.367 | 2.4267 | 0.367 | 2.4267 | 0.367 | 2.4267 | 6.41 | 6.41 | 6.41 | 317.8 | 317.8 | 317.8 | 3.78 | 3.78 | 3.78 | 15 | 15 | 15 | -0.274 | -0.274 | -0.274 | He | 4.002 | 0.0001213599 | -0.39 | 2.66 | 2.6 | 3.7e-08 |  | 0
dIm_Zn |  | 2.9 | 2.92823 | 1.009734 |  | 2.084 | 40752 | 74 | 30 | 65.38 | 2.0855 |  | 0.367 | 2.4267 | 0.367 | 2.4267 | 0.367 | 2.4267 | 6.41 | 6.41 | 6.41 | 317.8 | 317.8 | 317.8 | 3.78 | 3.78 | 3.78 | 15 | 15 | 15 | -0.274 | -0.274 | -0.274 | H2 | 2.01 | 0.0001082869 | -0.217 | 2.76 | 2.89 | 2.3e-08 | 0.015 | 34500
dIm_Zn |  | 2.9 | 2.94368 | 1.015062 |  | 2.084 | 40752 | 74 | 30 | 65.38 | 2.0855 |  | 0.367 | 2.4267 | 0.367 | 2.4267 | 0.367 | 2.4267 | 6.41 | 6.41 | 6.41 | 317.8 | 317.8 | 317.8 | 3.78 | 3.78 | 3.78 | 15 | 15 | 15 | -0.274 | -0.274 | -0.274 | O2 | 31.999 | 1.540276e-05 | 0.022 | 2.94 | 3.46 | 1e-09 |  | 0
dIm_Zn |  | 2.9 | 2.92 | 1.006897 |  | 2.084 | 40752 | 74 | 30 | 65.38 | 2.0855 |  | 0.367 | 2.4267 | 0.367 | 2.4267 | 0.367 | 2.4267 | 6.41 | 6.41 | 6.41 | 317.8 | 317.8 | 317.8 | 3.78 | 3.78 | 3.78 | 15 | 15 | 15 | -0.274 | -0.274 | -0.274 | CO2 | 44.01 | 8.962509e-06 | 0.225 | 3.24 | 3.3 | 6.8e-10 | 17.92227 | 1218714.3
dIm_Zn |  | 2.9 | 2.9654 | 1.022552 |  | 2.084 | 40752 | 74 | 30 | 65.38 | 2.0855 |  | 0.367 | 2.4267 | 0.367 | 2.4267 | 0.367 | 2.4267 | 6.41 | 6.41 | 6.41 | 317.8 | 317.8 | 317.8 | 3.78 | 3.78 | 3.78 | 15 | 15 | 15 | -0.274 | -0.274 | -0.274 | N2 | 28 | 1.485995e-05 | 0.037 | 3.13 | 3.64 | 1.9e-10 | 0.5439574 | 10335.19
dIm_Zn |  | 2.9 | 3.03585 | 1.046845 |  | 2.084 | 40752 | 74 | 30 | 65.38 | 2.0855 |  | 0.367 | 2.4267 | 0.367 | 2.4267 | 0.367 | 2.4267 | 6.41 | 6.41 | 6.41 | 317.8 | 317.8 | 317.8 | 3.78 | 3.78 | 3.78 | 15 | 15 | 15 | -0.274 | -0.274 | -0.274 | CH4 | 16.04 | 1.632855e-05 | 0.011 | 3.25 | 3.8 | 3.2e-13 | 8.634958 | 276.3186
dIm_Zn |  | 2.9 | 3.04297 | 1.0493 |  | 2.084 | 40752 | 74 | 30 | 65.38 | 2.0855 |  | 0.367 | 2.4267 | 0.367 | 2.4267 | 0.367 | 2.4267 | 6.41 | 6.41 | 6.41 | 317.8 | 317.8 | 317.8 | 3.78 | 3.78 | 3.78 | 15 | 15 | 15 | -0.274 | -0.274 | -0.274 | NO2 | 46.0055 |  | 0.834 | 3.22 | 3.3 | 2e-10
dIm_Zn |  | 2.9 | 3.05554 | 1.053634 |  | 2.084 | 40752 | 74 | 30 | 65.38 | 2.0855 |  | 0.367 | 2.4267 | 0.367 | 2.4267 | 0.367 | 2.4267 | 6.41 | 6.41 | 6.41 | 317.8 | 317.8 | 317.8 | 3.78 | 3.78 | 3.78 | 15 | 15 | 15 | -0.274 | -0.274 | -0.274 | SO2 | 64.066 |  | 0.251 | 3.55 | 4.1 | 7.08e-13
dIm_Zn |  | 2.9 | 3.04297 | 1.0493 |  | 2.084 | 40752 | 74 | 30 | 65.38 | 2.0855 |  | 0.367 | 2.4267 | 0.367 | 2.4267 | 0.367 | 2.4267 | 6.41 | 6.41 | 6.41 | 317.8 | 317.8 | 317.8 | 3.78 | 3.78 | 3.78 | 15 | 15 | 15 | -0.274 | -0.274 | -0.274 | ethylene | 28.05 | 8.59786e-06 | 0.087 | 3.59 | 3.9 | 1.94e-13 |  | 0
dIm_Zn |  | 2.9 | 3.05554 | 1.053634 |  | 2.084 | 40752 | 74 | 30 | 65.38 | 2.0855 |  | 0.367 | 2.4267 | 0.367 | 2.4267 | 0.367 | 2.4267 | 6.41 | 6.41 | 6.41 | 317.8 | 317.8 | 317.8 | 3.78 | 3.78 | 3.78 | 15 | 15 | 15 | -0.274 | -0.274 | -0.274 | ethane | 30.07 | 7.467453e-06 | 0.099 | 3.72 | 4 | 6.64e-14 |  | 0
dIm_Zn |  | 2.9 | 3.10287 | 1.069955 |  | 2.084 | 40752 | 74 | 30 | 65.38 | 2.0855 |  | 0.367 | 2.4267 | 0.367 | 2.4267 | 0.367 | 2.4267 | 6.41 | 6.41 | 6.41 | 317.8 | 317.8 | 317.8 | 3.78 | 3.78 | 3.78 | 15 | 15 | 15 | -0.274 | -0.274 | -0.274 | propylene | 42.08 | 4.957849e-06 | 0.142 | 4.03 | 4.5 | 4.7e-14 |  | 0
dIm_Zn |  | 2.9 | 3.15286 | 1.087193 |  | 2.084 | 40752 | 74 | 30 | 65.38 | 2.0855 |  | 0.367 | 2.4267 | 0.367 | 2.4267 | 0.367 | 2.4267 | 6.41 | 6.41 | 6.41 | 317.8 | 317.8 | 317.8 | 3.78 | 3.78 | 3.78 | 15 | 15 | 15 | -0.274 | -0.274 | -0.274 | propane | 44.1 | 4.518784e-06 | 0.152 | 4.16 | 4.3 | 3.6e-16 |  | 0
dIm_Zn |  | 2.9 |  | 0 |  | 2.084 | 40752 | 74 | 30 | 65.38 | 2.0855 |  | 0.367 | 2.4267 | 0.367 | 2.4267 | 0.367 | 2.4267 | 6.41 | 6.41 | 6.41 | 317.8 | 317.8 | 317.8 | 3.78 | 3.78 | 3.78 | 15 | 15 | 15 | -0.274 | -0.274 | -0.274 | butane | 58.12 | 2.913536e-06 | 0.2 | 4.52 | 4.5 | 1e-15 |  | 0
dIm_Zn |  | 2.9 |  | 0 |  | 2.084 | 40752 | 74 | 30 | 65.38 | 2.0855 |  | 0.367 | 2.4267 | 0.367 | 2.4267 | 0.367 | 2.4267 | 6.41 | 6.41 | 6.41 | 317.8 | 317.8 | 317.8 | 3.78 | 3.78 | 3.78 | 15 | 15 | 15 | -0.274 | -0.274 | -0.274 | iso-butane | 58.12 | 3.145979e-06 | 0.183 | 4.8 | 4.42 |  |  | 0
dIm_Zn |  | 2.9 | 3.10287 | 1.069955 |  | 2.084 | 40752 | 74 | 30 | 65.38 | 2.0855 |  | 0.367 | 2.4267 | 0.367 | 2.4267 | 0.367 | 2.4267 | 6.41 | 6.41 | 6.41 | 317.8 | 317.8 | 317.8 | 3.78 | 3.78 | 3.78 | 15 | 15 | 15 | -0.274 | -0.274 | -0.274 | Kr | 83.8 |  | 0.005 | 4 | 3.69 | 2.52e-12 |  | 0
dIm_Zn |  | 2.9 | 3.15286 | 1.087193 |  | 2.084 | 40752 | 74 | 30 | 65.38 | 2.0855 |  | 0.367 | 2.4267 | 0.367 | 2.4267 | 0.367 | 2.4267 | 6.41 | 6.41 | 6.41 | 317.8 | 317.8 | 317.8 | 3.78 | 3.78 | 3.78 | 15 | 15 | 15 | -0.274 | -0.274 | -0.274 | Xe | 131.29 |  | 0.008 | 4.1 | 4.1 | 3.3e-17 |  | 0
dIm_Zn |  | 2.9 |  | 0 |  | 2.084 | 40752 | 74 | 30 | 65.38 | 2.0855 |  | 0.367 | 2.4267 | 0.367 | 2.4267 | 0.367 | 2.4267 | 6.41 | 6.41 | 6.41 | 317.8 | 317.8 | 317.8 | 3.78 | 3.78 | 3.78 | 15 | 15 | 15 | -0.274 | -0.274 | -0.274 | SF6 | 146.06 |  | 0.21 | 5.13 | 5.1 |  |  | 0
dIm_Zn |  | 2.9 |  | 0 |  | 2.084 | 40752 | 74 | 30 | 65.38 | 2.0855 |  | 0.367 | 2.4267 | 0.367 | 2.4267 | 0.367 | 2.4267 | 6.41 | 6.41 | 6.41 | 317.8 | 317.8 | 317.8 | 3.78 | 3.78 | 3.78 | 15 | 15 | 15 | -0.274 | -0.274 | -0.274 | Rn | 222 |  | 0.008 | 4.2 | 4.2 | 7.78e-20 |  | 0
Cu-Br-zif-7-8 |  | 2.12 | 2.38 | 1.122642 |  | 2 | 57111 | 71 | 29 | 63.456 | 1.2459 |  | 0.25 | 0.0627 | 0.25 | 0.0627 | 0.25 | 0.0627 | 4.438 | 4.438 | 5.996 | 81 | 81 | 117 | 3.78 | 3.78 | 3.85 | 15 | 15 | 79.9 | -0.195 | -0.195 | -0.196 | He | 4.002 | 0.0001213599 | -0.39 | 2.66 | 2.6 | 1.2e-09 |  | 0
Cu-Br-zif-7-8 |  | 2.12 | 2.6 | 1.226415 |  | 2 | 57111 | 71 | 29 | 63.456 | 1.2459 |  | 0.25 | 0.0627 | 0.25 | 0.0627 | 0.25 | 0.0627 | 4.438 | 4.438 | 5.996 | 81 | 81 | 117 | 3.78 | 3.78 | 3.85 | 15 | 15 | 79.9 | -0.195 | -0.195 | -0.196 | H2 | 2.01 | 0.0001082869 | -0.217 | 2.76 | 2.89 | 4e-11 | 0.008 | 32
Cu-Br-zif-7-8 |  | 2.12 | 2.8 | 1.320755 |  | 2 | 57111 | 71 | 29 | 63.456 | 1.2459 |  | 0.25 | 0.0627 | 0.25 | 0.0627 | 0.25 | 0.0627 | 4.438 | 4.438 | 5.996 | 81 | 81 | 117 | 3.78 | 3.78 | 3.85 | 15 | 15 | 79.9 | -0.195 | -0.195 | -0.196 | O2 | 31.999 | 1.540276e-05 | 0.022 | 2.94 | 3.46 | 1.8e-13 |  | 0
Cu-Br-zif-7-8 |  | 2.12 | 2.85 | 1.34434 |  | 2 | 57111 | 71 | 29 | 63.456 | 1.2459 |  | 0.25 | 0.0627 | 0.25 | 0.0627 | 0.25 | 0.0627 | 4.438 | 4.438 | 5.996 | 81 | 81 | 117 | 3.78 | 3.78 | 3.85 | 15 | 15 | 79.9 | -0.195 | -0.195 | -0.196 | CO2 | 44.01 | 8.962509e-06 | 0.225 | 3.24 | 3.3 | 2.1e-14 | 0.4952944 | 1.040118
Cu-Br-zif-7-8 |  | 2.12 | 2.99 | 1.410377 |  | 2 | 57111 | 71 | 29 | 63.456 | 1.2459 |  | 0.25 | 0.0627 | 0.25 | 0.0627 | 0.25 | 0.0627 | 4.438 | 4.438 | 5.996 | 81 | 81 | 117 | 3.78 | 3.78 | 3.85 | 15 | 15 | 79.9 | -0.195 | -0.195 | -0.196 | N2 | 28 | 1.485995e-05 | 0.037 | 3.13 | 3.64 | 3.7e-15 | 0.05432322 | 0.02009959
Cu-Br-zif-7-8 |  | 2.12 | 3.29 | 1.551887 |  | 2 | 57111 | 71 | 29 | 63.456 | 1.2459 |  | 0.25 | 0.0627 | 0.25 | 0.0627 | 0.25 | 0.0627 | 4.438 | 4.438 | 5.996 | 81 | 81 | 117 | 3.78 | 3.78 | 3.85 | 15 | 15 | 79.9 | -0.195 | -0.195 | -0.196 | CH4 | 16.04 | 1.632855e-05 | 0.011 | 3.25 | 3.8 | 1.38e-18 | 0.2560099 | 3.532937e-05
Cu-Br-zif-7-8 |  | 2.12 | 3.32 | 1.566038 |  | 2 | 57111 | 71 | 29 | 63.456 | 1.2459 |  | 0.25 | 0.0627 | 0.25 | 0.0627 | 0.25 | 0.0627 | 4.438 | 4.438 | 5.996 | 81 | 81 | 117 | 3.78 | 3.78 | 3.85 | 15 | 15 | 79.9 | -0.195 | -0.195 | -0.196 | NO2 | 46.0055 |  | 0.834 | 3.22 | 3.3 | 1.74e-15
Cu-Br-zif-7-8 |  | 2.12 | 3.35 | 1.580189 |  | 2 | 57111 | 71 | 29 | 63.456 | 1.2459 |  | 0.25 | 0.0627 | 0.25 | 0.0627 | 0.25 | 0.0627 | 4.438 | 4.438 | 5.996 | 81 | 81 | 117 | 3.78 | 3.78 | 3.85 | 15 | 15 | 79.9 | -0.195 | -0.195 | -0.196 | SO2 | 64.066 |  | 0.251 | 3.55 | 4.1 | 2.81e-21
Cu-Br-zif-7-8 |  | 2.12 | 3.32 | 1.566038 |  | 2 | 57111 | 71 | 29 | 63.456 | 1.2459 |  | 0.25 | 0.0627 | 0.25 | 0.0627 | 0.25 | 0.0627 | 4.438 | 4.438 | 5.996 | 81 | 81 | 117 | 3.78 | 3.78 | 3.85 | 15 | 15 | 79.9 | -0.195 | -0.195 | -0.196 | ethylene | 28.05 | 8.59786e-06 | 0.087 | 3.59 | 3.9 | 5.94e-20 |  | 0
Cu-Br-zif-7-8 |  | 2.12 | 3.35 | 1.580189 |  | 2 | 57111 | 71 | 29 | 63.456 | 1.2459 |  | 0.25 | 0.0627 | 0.25 | 0.0627 | 0.25 | 0.0627 | 4.438 | 4.438 | 5.996 | 81 | 81 | 117 | 3.78 | 3.78 | 3.85 | 15 | 15 | 79.9 | -0.195 | -0.195 | -0.196 | ethane | 30.07 | 7.467453e-06 | 0.099 | 3.72 | 4 | 6e-21 |  | 0
Cu-Br-zif-7-8 |  | 2.12 | 3.48 | 1.641509 |  | 2 | 57111 | 71 | 29 | 63.456 | 1.2459 |  | 0.25 | 0.0627 | 0.25 | 0.0627 | 0.25 | 0.0627 | 4.438 | 4.438 | 5.996 | 81 | 81 | 117 | 3.78 | 3.78 | 3.85 | 15 | 15 | 79.9 | -0.195 | -0.195 | -0.196 | propylene | 42.08 | 4.957849e-06 | 0.142 | 4.03 | 4.5 | 1.16e-23 |  | 0
Cu-Br-zif-7-8 |  | 2.12 | 3.57 | 1.683962 |  | 2 | 57111 | 71 | 29 | 63.456 | 1.2459 |  | 0.25 | 0.0627 | 0.25 | 0.0627 | 0.25 | 0.0627 | 4.438 | 4.438 | 5.996 | 81 | 81 | 117 | 3.78 | 3.78 | 3.85 | 15 | 15 | 79.9 | -0.195 | -0.195 | -0.196 | propane | 44.1 | 4.518784e-06 | 0.152 | 4.16 | 4.3 | 7.26e-26 |  | 0
Cu-Br-zif-7-8 |  | 2.12 |  | 0 |  | 2 | 57111 | 71 | 29 | 63.456 | 1.2459 |  | 0.25 | 0.0627 | 0.25 | 0.0627 | 0.25 | 0.0627 | 4.438 | 4.438 | 5.996 | 81 | 81 | 117 | 3.78 | 3.78 | 3.85 | 15 | 15 | 79.9 | -0.195 | -0.195 | -0.196 | butane | 58.12 | 2.913536e-06 | 0.2 | 4.52 | 4.5 |  |  | 0
Cu-Br-zif-7-8 |  | 2.12 |  | 0 |  | 2 | 57111 | 71 | 29 | 63.456 | 1.2459 |  | 0.25 | 0.0627 | 0.25 | 0.0627 | 0.25 | 0.0627 | 4.438 | 4.438 | 5.996 | 81 | 81 | 117 | 3.78 | 3.78 | 3.85 | 15 | 15 | 79.9 | -0.195 | -0.195 | -0.196 | iso-butane | 58.12 | 3.145979e-06 | 0.183 | 4.8 | 4.42 |  |  | 0
Cu-Br-zif-7-8 |  | 2.12 | 3.48 | 1.641509 |  | 2 | 57111 | 71 | 29 | 63.456 | 1.2459 |  | 0.25 | 0.0627 | 0.25 | 0.0627 | 0.25 | 0.0627 | 4.438 | 4.438 | 5.996 | 81 | 81 | 117 | 3.78 | 3.78 | 3.85 | 15 | 15 | 79.9 | -0.195 | -0.195 | -0.196 | Kr | 83.8 |  | 0.005 | 4 | 3.69 | 6.88e-20 |  | 0
Cu-Br-zif-7-8 |  | 2.12 | 3.57 | 1.683962 |  | 2 | 57111 | 71 | 29 | 63.456 | 1.2459 |  | 0.25 | 0.0627 | 0.25 | 0.0627 | 0.25 | 0.0627 | 4.438 | 4.438 | 5.996 | 81 | 81 | 117 | 3.78 | 3.78 | 3.85 | 15 | 15 | 79.9 | -0.195 | -0.195 | -0.196 | Xe | 131.29 |  | 0.008 | 4.1 | 4.1 | 3.14e-24 |  | 0
Cu-Br-zif-7-8 |  | 2.12 |  | 0 |  | 2 | 57111 | 71 | 29 | 63.456 | 1.2459 |  | 0.25 | 0.0627 | 0.25 | 0.0627 | 0.25 | 0.0627 | 4.438 | 4.438 | 5.996 | 81 | 81 | 117 | 3.78 | 3.78 | 3.85 | 15 | 15 | 79.9 | -0.195 | -0.195 | -0.196 | SF6 | 146.06 |  | 0.21 | 5.13 | 5.1 |  |  | 0
Cu-Br-zif-7-8 |  | 2.12 |  | 0 |  | 2 | 57111 | 71 | 29 | 63.456 | 1.2459 |  | 0.25 | 0.0627 | 0.25 | 0.0627 | 0.25 | 0.0627 | 4.438 | 4.438 | 5.996 | 81 | 81 | 117 | 3.78 | 3.78 | 3.85 | 15 | 15 | 79.9 | -0.195 | -0.195 | -0.196 | Rn | 222 |  | 0.008 | 4.2 | 4.2 | 6.5e-27 |  | 0
Cu-I-zif-7-8 |  | 2.1227 | 2.344 | 1.104254 |  | 2 | 56860 | 71 | 29 | 63.456 | 1.2552 |  | 0.25 | 0.0627 | 0.25 | 0.0627 | 0.25 | 0.0627 | 4.438 | 4.438 | 5.996 | 81 | 81 | 117 | 3.78 | 3.78 | 4.25 | 15 | 15 | 127 | -0.195 | -0.195 | -0.186 | He | 4.002 | 0.0001213599 | -0.39 | 2.66 | 2.6 | 1e-09 |  | 0
Cu-I-zif-7-8 |  | 2.1227 | 2.58 | 1.215433 |  | 2 | 56860 | 71 | 29 | 63.456 | 1.2552 |  | 0.25 | 0.0627 | 0.25 | 0.0627 | 0.25 | 0.0627 | 4.438 | 4.438 | 5.996 | 81 | 81 | 117 | 3.78 | 3.78 | 4.25 | 15 | 15 | 127 | -0.195 | -0.195 | -0.186 | H2 | 2.01 | 0.0001082869 | -0.217 | 2.76 | 2.89 | 1.8e-11 | 0.008 | 14.4
Cu-I-zif-7-8 |  | 2.1227 | 2.8 | 1.319075 |  | 2 | 56860 | 71 | 29 | 63.456 | 1.2552 |  | 0.25 | 0.0627 | 0.25 | 0.0627 | 0.25 | 0.0627 | 4.438 | 4.438 | 5.996 | 81 | 81 | 117 | 3.78 | 3.78 | 4.25 | 15 | 15 | 127 | -0.195 | -0.195 | -0.186 | O2 | 31.999 | 1.540276e-05 | 0.022 | 2.94 | 3.46 | 3.5e-14 |  | 0
Cu-I-zif-7-8 |  | 2.1227 | 2.82 | 1.328497 |  | 2 | 56860 | 71 | 29 | 63.456 | 1.2552 |  | 0.25 | 0.0627 | 0.25 | 0.0627 | 0.25 | 0.0627 | 4.438 | 4.438 | 5.996 | 81 | 81 | 117 | 3.78 | 3.78 | 4.25 | 15 | 15 | 127 | -0.195 | -0.195 | -0.186 | CO2 | 44.01 | 8.962509e-06 | 0.225 | 3.24 | 3.3 | 2.32e-14 | 0.5210868 | 1.208921
Cu-I-zif-7-8 |  | 2.1227 | 2.97 | 1.399161 |  | 2 | 56860 | 71 | 29 | 63.456 | 1.2552 |  | 0.25 | 0.0627 | 0.25 | 0.0627 | 0.25 | 0.0627 | 4.438 | 4.438 | 5.996 | 81 | 81 | 117 | 3.78 | 3.78 | 4.25 | 15 | 15 | 127 | -0.195 | -0.195 | -0.186 | N2 | 28 | 1.485995e-05 | 0.037 | 3.13 | 3.64 | 4.35e-16 | 0.05432322 | 0.00236306
Cu-I-zif-7-8 |  | 2.1227 | 3.25 | 1.531069 |  | 2 | 56860 | 71 | 29 | 63.456 | 1.2552 |  | 0.25 | 0.0627 | 0.25 | 0.0627 | 0.25 | 0.0627 | 4.438 | 4.438 | 5.996 | 81 | 81 | 117 | 3.78 | 3.78 | 4.25 | 15 | 15 | 127 | -0.195 | -0.195 | -0.186 | CH4 | 16.04 | 1.632855e-05 | 0.011 | 3.25 | 3.8 | 1.49e-19 | 0.2693416 | 4.01319e-06
Cu-I-zif-7-8 |  | 2.1227 | 3.29 | 1.549913 |  | 2 | 56860 | 71 | 29 | 63.456 | 1.2552 |  | 0.25 | 0.0627 | 0.25 | 0.0627 | 0.25 | 0.0627 | 4.438 | 4.438 | 5.996 | 81 | 81 | 117 | 3.78 | 3.78 | 4.25 | 15 | 15 | 127 | -0.195 | -0.195 | -0.186 | NO2 | 46.0055 |  | 0.834 | 3.22 | 3.3 | 6.74e-16
Cu-I-zif-7-8 |  | 2.1227 | 3.33 | 1.568757 |  | 2 | 56860 | 71 | 29 | 63.456 | 1.2552 |  | 0.25 | 0.0627 | 0.25 | 0.0627 | 0.25 | 0.0627 | 4.438 | 4.438 | 5.996 | 81 | 81 | 117 | 3.78 | 3.78 | 4.25 | 15 | 15 | 127 | -0.195 | -0.195 | -0.186 | SO2 | 64.066 |  | 0.251 | 3.55 | 4.1 | 8.46e-22
Cu-I-zif-7-8 |  | 2.1227 | 3.29 | 1.549913 |  | 2 | 56860 | 71 | 29 | 63.456 | 1.2552 |  | 0.25 | 0.0627 | 0.25 | 0.0627 | 0.25 | 0.0627 | 4.438 | 4.438 | 5.996 | 81 | 81 | 117 | 3.78 | 3.78 | 4.25 | 15 | 15 | 127 | -0.195 | -0.195 | -0.186 | ethylene | 28.05 | 8.59786e-06 | 0.087 | 3.59 | 3.9 | 8.66e-21 |  | 0
Cu-I-zif-7-8 |  | 2.1227 | 3.33 | 1.568757 |  | 2 | 56860 | 71 | 29 | 63.456 | 1.2552 |  | 0.25 | 0.0627 | 0.25 | 0.0627 | 0.25 | 0.0627 | 4.438 | 4.438 | 5.996 | 81 | 81 | 117 | 3.78 | 3.78 | 4.25 | 15 | 15 | 127 | -0.195 | -0.195 | -0.186 | ethane | 30.07 | 7.467453e-06 | 0.099 | 3.72 | 4 | 2.38e-21 |  | 0
Cu-I-zif-7-8 |  | 2.1227 | 3.46 | 1.63 |  | 2 | 56860 | 71 | 29 | 63.456 | 1.2552 |  | 0.25 | 0.0627 | 0.25 | 0.0627 | 0.25 | 0.0627 | 4.438 | 4.438 | 5.996 | 81 | 81 | 117 | 3.78 | 3.78 | 4.25 | 15 | 15 | 127 | -0.195 | -0.195 | -0.186 | propylene | 42.08 | 4.957849e-06 | 0.142 | 4.03 | 4.5 | 2.41e-23 |  | 0
Cu-I-zif-7-8 |  | 2.1227 | 3.55 | 1.672398 |  | 2 | 56860 | 71 | 29 | 63.456 | 1.2552 |  | 0.25 | 0.0627 | 0.25 | 0.0627 | 0.25 | 0.0627 | 4.438 | 4.438 | 5.996 | 81 | 81 | 117 | 3.78 | 3.78 | 4.25 | 15 | 15 | 127 | -0.195 | -0.195 | -0.186 | propane | 44.1 | 4.518784e-06 | 0.152 | 4.16 | 4.3 | 5.56e-27 |  | 0
Cu-I-zif-7-8 |  | 2.1227 |  | 0 |  | 2 | 56860 | 71 | 29 | 63.456 | 1.2552 |  | 0.25 | 0.0627 | 0.25 | 0.0627 | 0.25 | 0.0627 | 4.438 | 4.438 | 5.996 | 81 | 81 | 117 | 3.78 | 3.78 | 4.25 | 15 | 15 | 127 | -0.195 | -0.195 | -0.186 | butane | 58.12 | 2.913536e-06 | 0.2 | 4.52 | 4.5 |  |  | 0
Cu-I-zif-7-8 |  | 2.1227 |  | 0 |  | 2 | 56860 | 71 | 29 | 63.456 | 1.2552 |  | 0.25 | 0.0627 | 0.25 | 0.0627 | 0.25 | 0.0627 | 4.438 | 4.438 | 5.996 | 81 | 81 | 117 | 3.78 | 3.78 | 4.25 | 15 | 15 | 127 | -0.195 | -0.195 | -0.186 | iso-butane | 58.12 | 3.145979e-06 | 0.183 | 4.8 | 4.42 |  |  | 0
Cu-I-zif-7-8 |  | 2.1227 | 3.46 | 1.63 |  | 2 | 56860 | 71 | 29 | 63.456 | 1.2552 |  | 0.25 | 0.0627 | 0.25 | 0.0627 | 0.25 | 0.0627 | 4.438 | 4.438 | 5.996 | 81 | 81 | 117 | 3.78 | 3.78 | 4.25 | 15 | 15 | 127 | -0.195 | -0.195 | -0.186 | Kr | 83.8 |  | 0.005 | 4 | 3.69 | 5.23e-20 |  | 0
Cu-I-zif-7-8 |  | 2.1227 | 3.55 | 1.672398 |  | 2 | 56860 | 71 | 29 | 63.456 | 1.2552 |  | 0.25 | 0.0627 | 0.25 | 0.0627 | 0.25 | 0.0627 | 4.438 | 4.438 | 5.996 | 81 | 81 | 117 | 3.78 | 3.78 | 4.25 | 15 | 15 | 127 | -0.195 | -0.195 | -0.186 | Xe | 131.29 |  | 0.008 | 4.1 | 4.1 | 2.3e-26 |  | 0
Cu-I-zif-7-8 |  | 2.1227 |  | 0 |  | 2 | 56860 | 71 | 29 | 63.456 | 1.2552 |  | 0.25 | 0.0627 | 0.25 | 0.0627 | 0.25 | 0.0627 | 4.438 | 4.438 | 5.996 | 81 | 81 | 117 | 3.78 | 3.78 | 4.25 | 15 | 15 | 127 | -0.195 | -0.195 | -0.186 | SF6 | 146.06 |  | 0.21 | 5.13 | 5.1 |  |  | 0
Cu-I-zif-7-8 |  | 2.1227 |  | 0 |  | 2 | 56860 | 71 | 29 | 63.456 | 1.2552 |  | 0.25 | 0.0627 | 0.25 | 0.0627 | 0.25 | 0.0627 | 4.438 | 4.438 | 5.996 | 81 | 81 | 117 | 3.78 | 3.78 | 4.25 | 15 | 15 | 127 | -0.195 | -0.195 | -0.186 | Rn | 222 |  | 0.008 | 4.2 | 4.2 | 5.32e-28 |  | 0
Mg-zif-7-8 |  | 2.4328 | 2.75 | 1.130385 |  | 2.092 | 52743 | 71 | 12 | 24.305 | 1.386 |  | 0.25 | 0.0627 | 0.25 | 0.0627 | 0.25 | 0.0627 | 4.438 | 4.438 | 5.996 | 81 | 81 | 117 | 3.78 | 3.78 | 2.278 | 15 | 15 | 1 | -0.215 | -0.215 | 0.043 | He | 4.002 | 0.0001213599 | -0.39 | 2.66 | 2.6 | 5e-09 |  | 0
Mg-zif-7-8 |  | 2.4328 | 2.99 | 1.229037 |  | 2.092 | 52743 | 71 | 12 | 24.305 | 1.386 |  | 0.25 | 0.0627 | 0.25 | 0.0627 | 0.25 | 0.0627 | 4.438 | 4.438 | 5.996 | 81 | 81 | 117 | 3.78 | 3.78 | 2.278 | 15 | 15 | 1 | -0.215 | -0.215 | 0.043 | H2 | 2.01 | 0.0001082869 | -0.217 | 2.76 | 2.89 | 1e-09 | 0.009 | 900
Mg-zif-7-8 |  | 2.4328 | 3.21 | 1.319467 |  | 2.092 | 52743 | 71 | 12 | 24.305 | 1.386 |  | 0.25 | 0.0627 | 0.25 | 0.0627 | 0.25 | 0.0627 | 4.438 | 4.438 | 5.996 | 81 | 81 | 117 | 3.78 | 3.78 | 2.278 | 15 | 15 | 1 | -0.215 | -0.215 | 0.043 | O2 | 31.999 | 1.540276e-05 | 0.022 | 2.94 | 3.46 | 1.72e-12 |  | 0
Mg-zif-7-8 |  | 2.4328 | 3.23 | 1.327688 |  | 2.092 | 52743 | 71 | 12 | 24.305 | 1.386 |  | 0.25 | 0.0627 | 0.25 | 0.0627 | 0.25 | 0.0627 | 4.438 | 4.438 | 5.996 | 81 | 81 | 117 | 3.78 | 3.78 | 2.278 | 15 | 15 | 1 | -0.215 | -0.215 | 0.043 | CO2 | 44.01 | 8.962509e-06 | 0.225 | 3.24 | 3.3 | 3e-12 | 0.4122458 | 123.6737
Mg-zif-7-8 |  | 2.4328 | 3.39 | 1.393456 |  | 2.092 | 52743 | 71 | 12 | 24.305 | 1.386 |  | 0.25 | 0.0627 | 0.25 | 0.0627 | 0.25 | 0.0627 | 4.438 | 4.438 | 5.996 | 81 | 81 | 117 | 3.78 | 3.78 | 2.278 | 15 | 15 | 1 | -0.215 | -0.215 | 0.043 | N2 | 28 | 1.485995e-05 | 0.037 | 3.13 | 3.64 | 8.51e-14 | 0.05024208 | 0.4275601
Mg-zif-7-8 |  | 2.4328 | 3.62 | 1.487997 |  | 2.092 | 52743 | 71 | 12 | 24.305 | 1.386 |  | 0.25 | 0.0627 | 0.25 | 0.0627 | 0.25 | 0.0627 | 4.438 | 4.438 | 5.996 | 81 | 81 | 117 | 3.78 | 3.78 | 2.278 | 15 | 15 | 1 | -0.215 | -0.215 | 0.043 | CH4 | 16.04 | 1.632855e-05 | 0.011 | 3.25 | 3.8 | 1.43e-15 | 0.1993973 | 0.02851382
Mg-zif-7-8 |  | 2.4328 | 3.65 | 1.500329 |  | 2.092 | 52743 | 71 | 12 | 24.305 | 1.386 |  | 0.25 | 0.0627 | 0.25 | 0.0627 | 0.25 | 0.0627 | 4.438 | 4.438 | 5.996 | 81 | 81 | 117 | 3.78 | 3.78 | 2.278 | 15 | 15 | 1 | -0.215 | -0.215 | 0.043 | NO2 | 46.0055 |  | 0.834 | 3.22 | 3.3 | 1.9e-13
Mg-zif-7-8 |  | 2.4328 | 3.7 | 1.520881 |  | 2.092 | 52743 | 71 | 12 | 24.305 | 1.386 |  | 0.25 | 0.0627 | 0.25 | 0.0627 | 0.25 | 0.0627 | 4.438 | 4.438 | 5.996 | 81 | 81 | 117 | 3.78 | 3.78 | 2.278 | 15 | 15 | 1 | -0.215 | -0.215 | 0.043 | SO2 | 64.066 |  | 0.251 | 3.55 | 4.1 | 2.23e-16
Mg-zif-7-8 |  | 2.4328 | 3.65 | 1.500329 |  | 2.092 | 52743 | 71 | 12 | 24.305 | 1.386 |  | 0.25 | 0.0627 | 0.25 | 0.0627 | 0.25 | 0.0627 | 4.438 | 4.438 | 5.996 | 81 | 81 | 117 | 3.78 | 3.78 | 2.278 | 15 | 15 | 1 | -0.215 | -0.215 | 0.043 | ethylene | 28.05 | 8.59786e-06 | 0.087 | 3.59 | 3.9 | 8.8e-17 |  | 0
Mg-zif-7-8 |  | 2.4328 | 3.7 | 1.520881 |  | 2.092 | 52743 | 71 | 12 | 24.305 | 1.386 |  | 0.25 | 0.0627 | 0.25 | 0.0627 | 0.25 | 0.0627 | 4.438 | 4.438 | 5.996 | 81 | 81 | 117 | 3.78 | 3.78 | 2.278 | 15 | 15 | 1 | -0.215 | -0.215 | 0.043 | ethane | 30.07 | 7.467453e-06 | 0.099 | 3.72 | 4 | 2.36e-17 |  | 0
Mg-zif-7-8 |  | 2.4328 | 3.7 | 1.520881 |  | 2.092 | 52743 | 71 | 12 | 24.305 | 1.386 |  | 0.25 | 0.0627 | 0.25 | 0.0627 | 0.25 | 0.0627 | 4.438 | 4.438 | 5.996 | 81 | 81 | 117 | 3.78 | 3.78 | 2.278 | 15 | 15 | 1 | -0.215 | -0.215 | 0.043 | propylene | 42.08 | 4.957849e-06 | 0.142 | 4.03 | 4.5 | 1.94e-19 |  | 0
Mg-zif-7-8 |  | 2.4328 | 3.7 | 1.520881 |  | 2.092 | 52743 | 71 | 12 | 24.305 | 1.386 |  | 0.25 | 0.0627 | 0.25 | 0.0627 | 0.25 | 0.0627 | 4.438 | 4.438 | 5.996 | 81 | 81 | 117 | 3.78 | 3.78 | 2.278 | 15 | 15 | 1 | -0.215 | -0.215 | 0.043 | propane | 44.1 | 4.518784e-06 | 0.152 | 4.16 | 4.3 | 4.83e-20 |  | 0
Mg-zif-7-8 |  | 2.4328 |  | 0 |  | 2.092 | 52743 | 71 | 12 | 24.305 | 1.386 |  | 0.25 | 0.0627 | 0.25 | 0.0627 | 0.25 | 0.0627 | 4.438 | 4.438 | 5.996 | 81 | 81 | 117 | 3.78 | 3.78 | 2.278 | 15 | 15 | 1 | -0.215 | -0.215 | 0.043 | butane | 58.12 | 2.913536e-06 | 0.2 | 4.52 | 4.5 |  |  | 0
Mg-zif-7-8 |  | 2.4328 |  | 0 |  | 2.092 | 52743 | 71 | 12 | 24.305 | 1.386 |  | 0.25 | 0.0627 | 0.25 | 0.0627 | 0.25 | 0.0627 | 4.438 | 4.438 | 5.996 | 81 | 81 | 117 | 3.78 | 3.78 | 2.278 | 15 | 15 | 1 | -0.215 | -0.215 | 0.043 | iso-butane | 58.12 | 3.145979e-06 | 0.183 | 4.8 | 4.42 |  |  | 0
Mg-zif-7-8 |  | 2.4328 | 3.7 | 1.520881 |  | 2.092 | 52743 | 71 | 12 | 24.305 | 1.386 |  | 0.25 | 0.0627 | 0.25 | 0.0627 | 0.25 | 0.0627 | 4.438 | 4.438 | 5.996 | 81 | 81 | 117 | 3.78 | 3.78 | 2.278 | 15 | 15 | 1 | -0.215 | -0.215 | 0.043 | Kr | 83.8 |  | 0.005 | 4 | 3.69 | 1.36e-16 |  | 0
Mg-zif-7-8 |  | 2.4328 | 3.7 | 1.520881 |  | 2.092 | 52743 | 71 | 12 | 24.305 | 1.386 |  | 0.25 | 0.0627 | 0.25 | 0.0627 | 0.25 | 0.0627 | 4.438 | 4.438 | 5.996 | 81 | 81 | 117 | 3.78 | 3.78 | 2.278 | 15 | 15 | 1 | -0.215 | -0.215 | 0.043 | Xe | 131.29 |  | 0.008 | 4.1 | 4.1 | 2.91e-19 |  | 0
Mg-zif-7-8 |  | 2.4328 |  | 0 |  | 2.092 | 52743 | 71 | 12 | 24.305 | 1.386 |  | 0.25 | 0.0627 | 0.25 | 0.0627 | 0.25 | 0.0627 | 4.438 | 4.438 | 5.996 | 81 | 81 | 117 | 3.78 | 3.78 | 2.278 | 15 | 15 | 1 | -0.215 | -0.215 | 0.043 | SF6 | 146.06 |  | 0.21 | 5.13 | 5.1 |  |  | 0
Mg-zif-7-8 |  | 2.4328 |  | 0 |  | 2.092 | 52743 | 71 | 12 | 24.305 | 1.386 |  | 0.25 | 0.0627 | 0.25 | 0.0627 | 0.25 | 0.0627 | 4.438 | 4.438 | 5.996 | 81 | 81 | 117 | 3.78 | 3.78 | 2.278 | 15 | 15 | 1 | -0.215 | -0.215 | 0.043 | Rn | 222 |  | 0.008 | 4.2 | 4.2 | 1.68e-20 |  | 0
Mg-Br-zif-7-8 |  | 2.35 | 2.59 | 1.102128 |  | 2.091 | 53176 | 71 | 12 | 24.305 | 1.3769 |  | 0.25 | 0.0627 | 0.25 | 0.0627 | 0.25 | 0.0627 | 4.438 | 4.438 | 5.996 | 81 | 81 | 117 | 3.78 | 3.78 | 3.85 | 15 | 15 | 79.9 | -0.217 | -0.217 | -0.163 | He | 4.002 | 0.0001213599 | -0.39 | 2.66 | 2.6 | 3e-09 |  | 0
Mg-Br-zif-7-8 |  | 2.35 | 2.8 | 1.191489 |  | 2.091 | 53176 | 71 | 12 | 24.305 | 1.3769 |  | 0.25 | 0.0627 | 0.25 | 0.0627 | 0.25 | 0.0627 | 4.438 | 4.438 | 5.996 | 81 | 81 | 117 | 3.78 | 3.78 | 3.85 | 15 | 15 | 79.9 | -0.217 | -0.217 | -0.163 | H2 | 2.01 | 0.0001082869 | -0.217 | 2.76 | 2.89 | 7e-10 | 0.008 | 560
Mg-Br-zif-7-8 |  | 2.35 | 3 | 1.276596 |  | 2.091 | 53176 | 71 | 12 | 24.305 | 1.3769 |  | 0.25 | 0.0627 | 0.25 | 0.0627 | 0.25 | 0.0627 | 4.438 | 4.438 | 5.996 | 81 | 81 | 117 | 3.78 | 3.78 | 3.85 | 15 | 15 | 79.9 | -0.217 | -0.217 | -0.163 | O2 | 31.999 | 1.540276e-05 | 0.022 | 2.94 | 3.46 | 1.7e-11 |  | 0
Mg-Br-zif-7-8 |  | 2.35 | 3 | 1.276596 |  | 2.091 | 53176 | 71 | 12 | 24.305 | 1.3769 |  | 0.25 | 0.0627 | 0.25 | 0.0627 | 0.25 | 0.0627 | 4.438 | 4.438 | 5.996 | 81 | 81 | 117 | 3.78 | 3.78 | 3.85 | 15 | 15 | 79.9 | -0.217 | -0.217 | -0.163 | CO2 | 44.01 | 8.962509e-06 | 0.225 | 3.24 | 3.3 | 8.3e-12 | 0.2958046 | 245.5178
Mg-Br-zif-7-8 |  | 2.35 | 3.17 | 1.348936 |  | 2.091 | 53176 | 71 | 12 | 24.305 | 1.3769 |  | 0.25 | 0.0627 | 0.25 | 0.0627 | 0.25 | 0.0627 | 4.438 | 4.438 | 5.996 | 81 | 81 | 117 | 3.78 | 3.78 | 3.85 | 15 | 15 | 79.9 | -0.217 | -0.217 | -0.163 | N2 | 28 | 1.485995e-05 | 0.037 | 3.13 | 3.64 | 5.85e-13 | 0.04181773 | 2.446337
Mg-Br-zif-7-8 |  | 2.35 | 3.42 | 1.455319 |  | 2.091 | 53176 | 71 | 12 | 24.305 | 1.3769 |  | 0.25 | 0.0627 | 0.25 | 0.0627 | 0.25 | 0.0627 | 4.438 | 4.438 | 5.996 | 81 | 81 | 117 | 3.78 | 3.78 | 3.85 | 15 | 15 | 79.9 | -0.217 | -0.217 | -0.163 | CH4 | 16.04 | 1.632855e-05 | 0.011 | 3.25 | 3.8 | 3.55e-14 | 0.1493561 | 0.5302141
Mg-Br-zif-7-8 |  | 2.35 | 3.45 | 1.468085 |  | 2.091 | 53176 | 71 | 12 | 24.305 | 1.3769 |  | 0.25 | 0.0627 | 0.25 | 0.0627 | 0.25 | 0.0627 | 4.438 | 4.438 | 5.996 | 81 | 81 | 117 | 3.78 | 3.78 | 3.85 | 15 | 15 | 79.9 | -0.217 | -0.217 | -0.163 | NO2 | 46.0055 |  | 0.834 | 3.22 | 3.3 | 1.34e-12
Mg-Br-zif-7-8 |  | 2.35 | 3.49 | 1.485106 |  | 2.091 | 53176 | 71 | 12 | 24.305 | 1.3769 |  | 0.25 | 0.0627 | 0.25 | 0.0627 | 0.25 | 0.0627 | 4.438 | 4.438 | 5.996 | 81 | 81 | 117 | 3.78 | 3.78 | 3.85 | 15 | 15 | 79.9 | -0.217 | -0.217 | -0.163 | SO2 | 64.066 |  | 0.251 | 3.55 | 4.1 | 7.87e-16
Mg-Br-zif-7-8 |  | 2.35 | 3.45 | 1.468085 |  | 2.091 | 53176 | 71 | 12 | 24.305 | 1.3769 |  | 0.25 | 0.0627 | 0.25 | 0.0627 | 0.25 | 0.0627 | 4.438 | 4.438 | 5.996 | 81 | 81 | 117 | 3.78 | 3.78 | 3.85 | 15 | 15 | 79.9 | -0.217 | -0.217 | -0.163 | ethylene | 28.05 | 8.59786e-06 | 0.087 | 3.59 | 3.9 | 5.06e-15 |  | 0
Mg-Br-zif-7-8 |  | 2.35 | 3.49 | 1.485106 |  | 2.091 | 53176 | 71 | 12 | 24.305 | 1.3769 |  | 0.25 | 0.0627 | 0.25 | 0.0627 | 0.25 | 0.0627 | 4.438 | 4.438 | 5.996 | 81 | 81 | 117 | 3.78 | 3.78 | 3.85 | 15 | 15 | 79.9 | -0.217 | -0.217 | -0.163 | ethane | 30.07 | 7.467453e-06 | 0.099 | 3.72 | 4 | 1.38e-15 |  | 0
Mg-Br-zif-7-8 |  | 2.35 | 3.5 | 1.489362 |  | 2.091 | 53176 | 71 | 12 | 24.305 | 1.3769 |  | 0.25 | 0.0627 | 0.25 | 0.0627 | 0.25 | 0.0627 | 4.438 | 4.438 | 5.996 | 81 | 81 | 117 | 3.78 | 3.78 | 3.85 | 15 | 15 | 79.9 | -0.217 | -0.217 | -0.163 | propylene | 42.08 | 4.957849e-06 | 0.142 | 4.03 | 4.5 | 1.57e-16 |  | 0
Mg-Br-zif-7-8 |  | 2.35 | 3.55 | 1.510638 |  | 2.091 | 53176 | 71 | 12 | 24.305 | 1.3769 |  | 0.25 | 0.0627 | 0.25 | 0.0627 | 0.25 | 0.0627 | 4.438 | 4.438 | 5.996 | 81 | 81 | 117 | 3.78 | 3.78 | 3.85 | 15 | 15 | 79.9 | -0.217 | -0.217 | -0.163 | propane | 44.1 | 4.518784e-06 | 0.152 | 4.16 | 4.3 | 2.44e-17 |  | 0
Mg-Br-zif-7-8 |  | 2.35 |  | 0 |  | 2.091 | 53176 | 71 | 12 | 24.305 | 1.3769 |  | 0.25 | 0.0627 | 0.25 | 0.0627 | 0.25 | 0.0627 | 4.438 | 4.438 | 5.996 | 81 | 81 | 117 | 3.78 | 3.78 | 3.85 | 15 | 15 | 79.9 | -0.217 | -0.217 | -0.163 | butane | 58.12 | 2.913536e-06 | 0.2 | 4.52 | 4.5 |  |  | 0
Mg-Br-zif-7-8 |  | 2.35 |  | 0 |  | 2.091 | 53176 | 71 | 12 | 24.305 | 1.3769 |  | 0.25 | 0.0627 | 0.25 | 0.0627 | 0.25 | 0.0627 | 4.438 | 4.438 | 5.996 | 81 | 81 | 117 | 3.78 | 3.78 | 3.85 | 15 | 15 | 79.9 | -0.217 | -0.217 | -0.163 | iso-butane | 58.12 | 3.145979e-06 | 0.183 | 4.8 | 4.42 |  |  | 0
Mg-Br-zif-7-8 |  | 2.35 | 3.5 | 1.489362 |  | 2.091 | 53176 | 71 | 12 | 24.305 | 1.3769 |  | 0.25 | 0.0627 | 0.25 | 0.0627 | 0.25 | 0.0627 | 4.438 | 4.438 | 5.996 | 81 | 81 | 117 | 3.78 | 3.78 | 3.85 | 15 | 15 | 79.9 | -0.217 | -0.217 | -0.163 | Kr | 83.8 |  | 0.005 | 4 | 3.69 | 1.76e-14 |  | 0
Mg-Br-zif-7-8 |  | 2.35 | 3.55 | 1.510638 |  | 2.091 | 53176 | 71 | 12 | 24.305 | 1.3769 |  | 0.25 | 0.0627 | 0.25 | 0.0627 | 0.25 | 0.0627 | 4.438 | 4.438 | 5.996 | 81 | 81 | 117 | 3.78 | 3.78 | 3.85 | 15 | 15 | 79.9 | -0.217 | -0.217 | -0.163 | Xe | 131.29 |  | 0.008 | 4.1 | 4.1 | 1.82e-17 |  | 0
Mg-Br-zif-7-8 |  | 2.35 |  | 0 |  | 2.091 | 53176 | 71 | 12 | 24.305 | 1.3769 |  | 0.25 | 0.0627 | 0.25 | 0.0627 | 0.25 | 0.0627 | 4.438 | 4.438 | 5.996 | 81 | 81 | 117 | 3.78 | 3.78 | 3.85 | 15 | 15 | 79.9 | -0.217 | -0.217 | -0.163 | SF6 | 146.06 |  | 0.21 | 5.13 | 5.1 |  |  | 0
Mg-Br-zif-7-8 |  | 2.35 |  | 0 |  | 2.091 | 53176 | 71 | 12 | 24.305 | 1.3769 |  | 0.25 | 0.0627 | 0.25 | 0.0627 | 0.25 | 0.0627 | 4.438 | 4.438 | 5.996 | 81 | 81 | 117 | 3.78 | 3.78 | 3.85 | 15 | 15 | 79.9 | -0.217 | -0.217 | -0.163 | Rn | 222 |  | 0.008 | 4.2 | 4.2 | 8.75e-19 |  | 0
Mg-I-zif-7-8 |  | 2.3 | 2.56 | 1.113043 |  | 2.091 | 53099 | 71 | 12 | 24.305 | 1.3803 |  | 0.25 | 0.0627 | 0.25 | 0.0627 | 0.25 | 0.0627 | 4.438 | 4.438 | 5.996 | 81 | 81 | 117 | 3.78 | 3.78 | 4.25 | 15 | 15 | 126.9 | -0.213 | -0.213 | -0.211 | He | 4.002 | 0.0001213599 | -0.39 | 2.66 | 2.6 | 4.5e-09 |  | 0
Mg-I-zif-7-8 |  | 2.3 | 2.78 | 1.208696 |  | 2.091 | 53099 | 71 | 12 | 24.305 | 1.3803 |  | 0.25 | 0.0627 | 0.25 | 0.0627 | 0.25 | 0.0627 | 4.438 | 4.438 | 5.996 | 81 | 81 | 117 | 3.78 | 3.78 | 4.25 | 15 | 15 | 126.9 | -0.213 | -0.213 | -0.211 | H2 | 2.01 | 0.0001082869 | -0.217 | 2.76 | 2.89 | 6.8e-10 | 0.008 | 544
Mg-I-zif-7-8 |  | 2.3 |  | 0 |  | 2.091 | 53099 | 71 | 12 | 24.305 | 1.3803 |  | 0.25 | 0.0627 | 0.25 | 0.0627 | 0.25 | 0.0627 | 4.438 | 4.438 | 5.996 | 81 | 81 | 117 | 3.78 | 3.78 | 4.25 | 15 | 15 | 126.9 | -0.213 | -0.213 | -0.211 | O2 | 31.999 | 1.540276e-05 | 0.022 | 2.94 | 3.46 | 4.5e-12 |  | 0
Mg-I-zif-7-8 |  | 2.3 | 3 | 1.304348 |  | 2.091 | 53099 | 71 | 12 | 24.305 | 1.3803 |  | 0.25 | 0.0627 | 0.25 | 0.0627 | 0.25 | 0.0627 | 4.438 | 4.438 | 5.996 | 81 | 81 | 117 | 3.78 | 3.78 | 4.25 | 15 | 15 | 126.9 | -0.213 | -0.213 | -0.211 | CO2 | 44.01 | 8.962509e-06 | 0.225 | 3.24 | 3.3 | 8.25e-12 | 0.336488 | 277.6026
Mg-I-zif-7-8 |  | 2.3 | 3.16 | 1.373913 |  | 2.091 | 53099 | 71 | 12 | 24.305 | 1.3803 |  | 0.25 | 0.0627 | 0.25 | 0.0627 | 0.25 | 0.0627 | 4.438 | 4.438 | 5.996 | 81 | 81 | 117 | 3.78 | 3.78 | 4.25 | 15 | 15 | 126.9 | -0.213 | -0.213 | -0.211 | N2 | 28 | 1.485995e-05 | 0.037 | 3.13 | 3.64 | 1.92e-13 | 0.04297656 | 0.82515
Mg-I-zif-7-8 |  | 2.3 | 3.42 | 1.486957 |  | 2.091 | 53099 | 71 | 12 | 24.305 | 1.3803 |  | 0.25 | 0.0627 | 0.25 | 0.0627 | 0.25 | 0.0627 | 4.438 | 4.438 | 5.996 | 81 | 81 | 117 | 3.78 | 3.78 | 4.25 | 15 | 15 | 126.9 | -0.213 | -0.213 | -0.211 | CH4 | 16.04 | 1.632855e-05 | 0.011 | 3.25 | 3.8 | 7.82e-15 | 0.1627544 | 0.1272739
Mg-I-zif-7-8 |  | 2.3 | 3.46 | 1.504348 |  | 2.091 | 53099 | 71 | 12 | 24.305 | 1.3803 |  | 0.25 | 0.0627 | 0.25 | 0.0627 | 0.25 | 0.0627 | 4.438 | 4.438 | 5.996 | 81 | 81 | 117 | 3.78 | 3.78 | 4.25 | 15 | 15 | 126.9 | -0.213 | -0.213 | -0.211 | NO2 | 46.0055 |  | 0.834 | 3.22 | 3.3 | 1.19e-12
Mg-I-zif-7-8 |  | 2.3 | 3.5 | 1.521739 |  | 2.091 | 53099 | 71 | 12 | 24.305 | 1.3803 |  | 0.25 | 0.0627 | 0.25 | 0.0627 | 0.25 | 0.0627 | 4.438 | 4.438 | 5.996 | 81 | 81 | 117 | 3.78 | 3.78 | 4.25 | 15 | 15 | 126.9 | -0.213 | -0.213 | -0.211 | SO2 | 64.066 |  | 0.251 | 3.55 | 4.1 | 4.92e-16
Mg-I-zif-7-8 |  | 2.3 | 3.46 | 1.504348 |  | 2.091 | 53099 | 71 | 12 | 24.305 | 1.3803 |  | 0.25 | 0.0627 | 0.25 | 0.0627 | 0.25 | 0.0627 | 4.438 | 4.438 | 5.996 | 81 | 81 | 117 | 3.78 | 3.78 | 4.25 | 15 | 15 | 126.9 | -0.213 | -0.213 | -0.211 | ethylene | 28.05 | 8.59786e-06 | 0.087 | 3.59 | 3.9 | 2.38e-15 |  | 0
Mg-I-zif-7-8 |  | 2.3 | 3.5 | 1.521739 |  | 2.091 | 53099 | 71 | 12 | 24.305 | 1.3803 |  | 0.25 | 0.0627 | 0.25 | 0.0627 | 0.25 | 0.0627 | 4.438 | 4.438 | 5.996 | 81 | 81 | 117 | 3.78 | 3.78 | 4.25 | 15 | 15 | 126.9 | -0.213 | -0.213 | -0.211 | ethane | 30.07 | 7.467453e-06 | 0.099 | 3.72 | 4 | 5.6e-16 |  | 0
Mg-I-zif-7-8 |  | 2.3 | 3.53 | 1.534783 |  | 2.091 | 53099 | 71 | 12 | 24.305 | 1.3803 |  | 0.25 | 0.0627 | 0.25 | 0.0627 | 0.25 | 0.0627 | 4.438 | 4.438 | 5.996 | 81 | 81 | 117 | 3.78 | 3.78 | 4.25 | 15 | 15 | 126.9 | -0.213 | -0.213 | -0.211 | propylene | 42.08 | 4.957849e-06 | 0.142 | 4.03 | 4.5 | 1.6e-17 |  | 0
Mg-I-zif-7-8 |  | 2.3 | 3.67 | 1.595652 |  | 2.091 | 53099 | 71 | 12 | 24.305 | 1.3803 |  | 0.25 | 0.0627 | 0.25 | 0.0627 | 0.25 | 0.0627 | 4.438 | 4.438 | 5.996 | 81 | 81 | 117 | 3.78 | 3.78 | 4.25 | 15 | 15 | 126.9 | -0.213 | -0.213 | -0.211 | propane | 44.1 | 4.518784e-06 | 0.152 | 4.16 | 4.3 | 1.1e-17 |  | 0
Mg-I-zif-7-8 |  | 2.3 |  | 0 |  | 2.091 | 53099 | 71 | 12 | 24.305 | 1.3803 |  | 0.25 | 0.0627 | 0.25 | 0.0627 | 0.25 | 0.0627 | 4.438 | 4.438 | 5.996 | 81 | 81 | 117 | 3.78 | 3.78 | 4.25 | 15 | 15 | 126.9 | -0.213 | -0.213 | -0.211 | butane | 58.12 | 2.913536e-06 | 0.2 | 4.52 | 4.5 |  |  | 0
Mg-I-zif-7-8 |  | 2.3 |  | 0 |  | 2.091 | 53099 | 71 | 12 | 24.305 | 1.3803 |  | 0.25 | 0.0627 | 0.25 | 0.0627 | 0.25 | 0.0627 | 4.438 | 4.438 | 5.996 | 81 | 81 | 117 | 3.78 | 3.78 | 4.25 | 15 | 15 | 126.9 | -0.213 | -0.213 | -0.211 | iso-butane | 58.12 | 3.145979e-06 | 0.183 | 4.8 | 4.42 |  |  | 0
Mg-I-zif-7-8 |  | 2.3 | 3.53 | 1.534783 |  | 2.091 | 53099 | 71 | 12 | 24.305 | 1.3803 |  | 0.25 | 0.0627 | 0.25 | 0.0627 | 0.25 | 0.0627 | 4.438 | 4.438 | 5.996 | 81 | 81 | 117 | 3.78 | 3.78 | 4.25 | 15 | 15 | 126.9 | -0.213 | -0.213 | -0.211 | Kr | 83.8 |  | 0.005 | 4 | 3.69 | 5.67e-15 |  | 0
Mg-I-zif-7-8 |  | 2.3 | 3.67 | 1.595652 |  | 2.091 | 53099 | 71 | 12 | 24.305 | 1.3803 |  | 0.25 | 0.0627 | 0.25 | 0.0627 | 0.25 | 0.0627 | 4.438 | 4.438 | 5.996 | 81 | 81 | 117 | 3.78 | 3.78 | 4.25 | 15 | 15 | 126.9 | -0.213 | -0.213 | -0.211 | Xe | 131.29 |  | 0.008 | 4.1 | 4.1 | 2.43e-19 |  | 0
Mg-I-zif-7-8 |  | 2.3 |  | 0 |  | 2.091 | 53099 | 71 | 12 | 24.305 | 1.3803 |  | 0.25 | 0.0627 | 0.25 | 0.0627 | 0.25 | 0.0627 | 4.438 | 4.438 | 5.996 | 81 | 81 | 117 | 3.78 | 3.78 | 4.25 | 15 | 15 | 126.9 | -0.213 | -0.213 | -0.211 | SF6 | 146.06 |  | 0.21 | 5.13 | 5.1 |  |  | 0
Mg-I-zif-7-8 |  | 2.3 |  | 0 |  | 2.091 | 53099 | 71 | 12 | 24.305 | 1.3803 |  | 0.25 | 0.0627 | 0.25 | 0.0627 | 0.25 | 0.0627 | 4.438 | 4.438 | 5.996 | 81 | 81 | 117 | 3.78 | 3.78 | 4.25 | 15 | 15 | 126.9 | -0.213 | -0.213 | -0.211 | Rn | 222 |  | 0.008 | 4.2 | 4.2 | 1.24e-19 |  | 0
Mn-zif-7-8 |  | 2.456 | 2.78 | 1.131922 |  | 2.135 | 50109 | 80 | 25 | 54.938 | 1.3021 |  | 0.25 | 0.0627 | 0.25 | 0.0627 | 0.25 | 0.0627 | 4.438 | 4.438 | 5.996 | 81 | 81 | 117 | 3.78 | 3.78 | 2.278 | 15 | 15 | 1 | -0.192 | -0.192 | 0.0494 | He | 4.002 | 0.0001213599 | -0.39 | 2.66 | 2.6 | 6e-09 |  | 0
Mn-zif-7-8 |  | 2.456 |  | 0 |  | 2.135 | 50109 | 80 | 25 | 54.938 | 1.3021 |  | 0.25 | 0.0627 | 0.25 | 0.0627 | 0.25 | 0.0627 | 4.438 | 4.438 | 5.996 | 81 | 81 | 117 | 3.78 | 3.78 | 2.278 | 15 | 15 | 1 | -0.192 | -0.192 | 0.0494 | H2 | 2.01 | 0.0001082869 | -0.217 | 2.76 | 2.89 | 1.3e-09 | 0.009 | 1170
Mn-zif-7-8 |  | 2.456 |  | 0 |  | 2.135 | 50109 | 80 | 25 | 54.938 | 1.3021 |  | 0.25 | 0.0627 | 0.25 | 0.0627 | 0.25 | 0.0627 | 4.438 | 4.438 | 5.996 | 81 | 81 | 117 | 3.78 | 3.78 | 2.278 | 15 | 15 | 1 | -0.192 | -0.192 | 0.0494 | O2 | 31.999 | 1.540276e-05 | 0.022 | 2.94 | 3.46 | 2.3e-11 |  | 0
Mn-zif-7-8 |  | 2.456 | 3.29 | 1.339577 |  | 2.135 | 50109 | 80 | 25 | 54.938 | 1.3021 |  | 0.25 | 0.0627 | 0.25 | 0.0627 | 0.25 | 0.0627 | 4.438 | 4.438 | 5.996 | 81 | 81 | 117 | 3.78 | 3.78 | 2.278 | 15 | 15 | 1 | -0.192 | -0.192 | 0.0494 | CO2 | 44.01 | 8.962509e-06 | 0.225 | 3.24 | 3.3 | 2e-12 | 0.3638208 | 72.76416
Mn-zif-7-8 |  | 2.456 |  | 0 |  | 2.135 | 50109 | 80 | 25 | 54.938 | 1.3021 |  | 0.25 | 0.0627 | 0.25 | 0.0627 | 0.25 | 0.0627 | 4.438 | 4.438 | 5.996 | 81 | 81 | 117 | 3.78 | 3.78 | 2.278 | 15 | 15 | 1 | -0.192 | -0.192 | 0.0494 | N2 | 28 | 1.485995e-05 | 0.037 | 3.13 | 3.64 | 5.46e-13 | 0.04756911 | 2.597273
Mn-zif-7-8 |  | 2.456 | 3.65 | 1.486156 |  | 2.135 | 50109 | 80 | 25 | 54.938 | 1.3021 |  | 0.25 | 0.0627 | 0.25 | 0.0627 | 0.25 | 0.0627 | 4.438 | 4.438 | 5.996 | 81 | 81 | 117 | 3.78 | 3.78 | 2.278 | 15 | 15 | 1 | -0.192 | -0.192 | 0.0494 | CH4 | 16.04 | 1.632855e-05 | 0.011 | 3.25 | 3.8 | 1.62e-14 | 0.1766634 | 0.2861947
Mn-zif-7-8 |  | 2.456 |  | 0 |  | 2.135 | 50109 | 80 | 25 | 54.938 | 1.3021 |  | 0.25 | 0.0627 | 0.25 | 0.0627 | 0.25 | 0.0627 | 4.438 | 4.438 | 5.996 | 81 | 81 | 117 | 3.78 | 3.78 | 2.278 | 15 | 15 | 1 | -0.192 | -0.192 | 0.0494 | NO2 | 46.0055 |  | 0.834 | 3.22 | 3.3 | 3.7e-13
Mn-zif-7-8 |  | 2.456 |  | 0 |  | 2.135 | 50109 | 80 | 25 | 54.938 | 1.3021 |  | 0.25 | 0.0627 | 0.25 | 0.0627 | 0.25 | 0.0627 | 4.438 | 4.438 | 5.996 | 81 | 81 | 117 | 3.78 | 3.78 | 2.278 | 15 | 15 | 1 | -0.192 | -0.192 | 0.0494 | SO2 | 64.066 |  | 0.251 | 3.55 | 4.1 | 1.33e-15
Mn-zif-7-8 |  | 2.456 |  | 0 |  | 2.135 | 50109 | 80 | 25 | 54.938 | 1.3021 |  | 0.25 | 0.0627 | 0.25 | 0.0627 | 0.25 | 0.0627 | 4.438 | 4.438 | 5.996 | 81 | 81 | 117 | 3.78 | 3.78 | 2.278 | 15 | 15 | 1 | -0.192 | -0.192 | 0.0494 | ethylene | 28.05 | 8.59786e-06 | 0.087 | 3.59 | 3.9 | 1.5e-15 |  | 0
Mn-zif-7-8 |  | 2.456 |  | 0 |  | 2.135 | 50109 | 80 | 25 | 54.938 | 1.3021 |  | 0.25 | 0.0627 | 0.25 | 0.0627 | 0.25 | 0.0627 | 4.438 | 4.438 | 5.996 | 81 | 81 | 117 | 3.78 | 3.78 | 2.278 | 15 | 15 | 1 | -0.192 | -0.192 | 0.0494 | ethane | 30.07 | 7.467453e-06 | 0.099 | 3.72 | 4 | 2.44e-16 |  | 0
Mn-zif-7-8 |  | 2.456 |  | 0 |  | 2.135 | 50109 | 80 | 25 | 54.938 | 1.3021 |  | 0.25 | 0.0627 | 0.25 | 0.0627 | 0.25 | 0.0627 | 4.438 | 4.438 | 5.996 | 81 | 81 | 117 | 3.78 | 3.78 | 2.278 | 15 | 15 | 1 | -0.192 | -0.192 | 0.0494 | propylene | 42.08 | 4.957849e-06 | 0.142 | 4.03 | 4.5 | 8.54e-18 |  | 0
Mn-zif-7-8 |  | 2.456 | 3.73 | 1.51873 |  | 2.135 | 50109 | 80 | 25 | 54.938 | 1.3021 |  | 0.25 | 0.0627 | 0.25 | 0.0627 | 0.25 | 0.0627 | 4.438 | 4.438 | 5.996 | 81 | 81 | 117 | 3.78 | 3.78 | 2.278 | 15 | 15 | 1 | -0.192 | -0.192 | 0.0494 | propane | 44.1 | 4.518784e-06 | 0.152 | 4.16 | 4.3 | 2.26e-18 |  | 0
Mn-zif-7-8 |  | 2.456 |  | 0 |  | 2.135 | 50109 | 80 | 25 | 54.938 | 1.3021 |  | 0.25 | 0.0627 | 0.25 | 0.0627 | 0.25 | 0.0627 | 4.438 | 4.438 | 5.996 | 81 | 81 | 117 | 3.78 | 3.78 | 2.278 | 15 | 15 | 1 | -0.192 | -0.192 | 0.0494 | butane | 58.12 | 2.913536e-06 | 0.2 | 4.52 | 4.5 |  |  | 0
Mn-zif-7-8 |  | 2.456 |  | 0 |  | 2.135 | 50109 | 80 | 25 | 54.938 | 1.3021 |  | 0.25 | 0.0627 | 0.25 | 0.0627 | 0.25 | 0.0627 | 4.438 | 4.438 | 5.996 | 81 | 81 | 117 | 3.78 | 3.78 | 2.278 | 15 | 15 | 1 | -0.192 | -0.192 | 0.0494 | iso-butane | 58.12 | 3.145979e-06 | 0.183 | 4.8 | 4.42 |  |  | 0
Mn-zif-7-8 |  | 2.456 |  | 0 |  | 2.135 | 50109 | 80 | 25 | 54.938 | 1.3021 |  | 0.25 | 0.0627 | 0.25 | 0.0627 | 0.25 | 0.0627 | 4.438 | 4.438 | 5.996 | 81 | 81 | 117 | 3.78 | 3.78 | 2.278 | 15 | 15 | 1 | -0.192 | -0.192 | 0.0494 | Kr | 83.8 |  | 0.005 | 4 | 3.69 | 4.01e-15 |  | 0
Mn-zif-7-8 |  | 2.456 | 3.73 | 1.51873 |  | 2.135 | 50109 | 80 | 25 | 54.938 | 1.3021 |  | 0.25 | 0.0627 | 0.25 | 0.0627 | 0.25 | 0.0627 | 4.438 | 4.438 | 5.996 | 81 | 81 | 117 | 3.78 | 3.78 | 2.278 | 15 | 15 | 1 | -0.192 | -0.192 | 0.0494 | Xe | 131.29 |  | 0.008 | 4.1 | 4.1 | 3.55e-18 |  | 0
Mn-zif-7-8 |  | 2.456 |  | 0 |  | 2.135 | 50109 | 80 | 25 | 54.938 | 1.3021 |  | 0.25 | 0.0627 | 0.25 | 0.0627 | 0.25 | 0.0627 | 4.438 | 4.438 | 5.996 | 81 | 81 | 117 | 3.78 | 3.78 | 2.278 | 15 | 15 | 1 | -0.192 | -0.192 | 0.0494 | SF6 | 146.06 |  | 0.21 | 5.13 | 5.1 |  |  | 0
Mn-zif-7-8 |  | 2.456 |  | 0 |  | 2.135 | 50109 | 80 | 25 | 54.938 | 1.3021 |  | 0.25 | 0.0627 | 0.25 | 0.0627 | 0.25 | 0.0627 | 4.438 | 4.438 | 5.996 | 81 | 81 | 117 | 3.78 | 3.78 | 2.278 | 15 | 15 | 1 | -0.192 | -0.192 | 0.0494 | Rn | 222 |  | 0.008 | 4.2 | 4.2 | 3.7e-19 |  | 0
Mn-Br-zif-7-8 |  | 2.463 | 2.68 | 1.088104 |  | 2.133 | 50693 | 80 | 25 | 54.938 | 1.3149 |  | 0.25 | 0.0627 | 0.25 | 0.0627 | 0.25 | 0.0627 | 4.438 | 4.438 | 5.996 | 81 | 81 | 117 | 3.78 | 3.78 | 3.85 | 15 | 15 | 79.9 | -0.211 | -0.211 | -0.163 | He | 4.002 | 0.0001213599 | -0.39 | 2.66 | 2.6 | 8e-09 |  | 0
Mn-Br-zif-7-8 |  | 2.463 | 2.82 | 1.144945 |  | 2.133 | 50693 | 80 | 25 | 54.938 | 1.3149 |  | 0.25 | 0.0627 | 0.25 | 0.0627 | 0.25 | 0.0627 | 4.438 | 4.438 | 5.996 | 81 | 81 | 117 | 3.78 | 3.78 | 3.85 | 15 | 15 | 79.9 | -0.211 | -0.211 | -0.163 | H2 | 2.01 | 0.0001082869 | -0.217 | 2.76 | 2.89 | 2e-09 | 0.009 | 1800
Mn-Br-zif-7-8 |  | 2.463 | 3.06 | 1.242387 |  | 2.133 | 50693 | 80 | 25 | 54.938 | 1.3149 |  | 0.25 | 0.0627 | 0.25 | 0.0627 | 0.25 | 0.0627 | 4.438 | 4.438 | 5.996 | 81 | 81 | 117 | 3.78 | 3.78 | 3.85 | 15 | 15 | 79.9 | -0.211 | -0.211 | -0.163 | O2 | 31.999 | 1.540276e-05 | 0.022 | 2.94 | 3.46 | 1.7e-11 |  | 0
Mn-Br-zif-7-8 |  | 2.463 | 3.09 | 1.254568 |  | 2.133 | 50693 | 80 | 25 | 54.938 | 1.3149 |  | 0.25 | 0.0627 | 0.25 | 0.0627 | 0.25 | 0.0627 | 4.438 | 4.438 | 5.996 | 81 | 81 | 117 | 3.78 | 3.78 | 3.85 | 15 | 15 | 79.9 | -0.211 | -0.211 | -0.163 | CO2 | 44.01 | 8.962509e-06 | 0.225 | 3.24 | 3.3 | 2e-11 | 0.2735817 | 547.1633
Mn-Br-zif-7-8 |  | 2.463 |  | 0 |  | 2.133 | 50693 | 80 | 25 | 54.938 | 1.3149 |  | 0.25 | 0.0627 | 0.25 | 0.0627 | 0.25 | 0.0627 | 4.438 | 4.438 | 5.996 | 81 | 81 | 117 | 3.78 | 3.78 | 3.85 | 15 | 15 | 79.9 | -0.211 | -0.211 | -0.163 | N2 | 28 | 1.485995e-05 | 0.037 | 3.13 | 3.64 | 4.45e-12 | 0.03990338 | 17.757
Mn-Br-zif-7-8 |  | 2.463 | 3.45 | 1.400731 |  | 2.133 | 50693 | 80 | 25 | 54.938 | 1.3149 |  | 0.25 | 0.0627 | 0.25 | 0.0627 | 0.25 | 0.0627 | 4.438 | 4.438 | 5.996 | 81 | 81 | 117 | 3.78 | 3.78 | 3.85 | 15 | 15 | 79.9 | -0.211 | -0.211 | -0.163 | CH4 | 16.04 | 1.632855e-05 | 0.011 | 3.25 | 3.8 | 4.53e-13 | 0.1349365 | 6.112626
Mn-Br-zif-7-8 |  | 2.463 |  | 0 |  | 2.133 | 50693 | 80 | 25 | 54.938 | 1.3149 |  | 0.25 | 0.0627 | 0.25 | 0.0627 | 0.25 | 0.0627 | 4.438 | 4.438 | 5.996 | 81 | 81 | 117 | 3.78 | 3.78 | 3.85 | 15 | 15 | 79.9 | -0.211 | -0.211 | -0.163 | NO2 | 46.0055 |  | 0.834 | 3.22 | 3.3 | 4.22e-12
Mn-Br-zif-7-8 |  | 2.463 |  | 0 |  | 2.133 | 50693 | 80 | 25 | 54.938 | 1.3149 |  | 0.25 | 0.0627 | 0.25 | 0.0627 | 0.25 | 0.0627 | 4.438 | 4.438 | 5.996 | 81 | 81 | 117 | 3.78 | 3.78 | 3.85 | 15 | 15 | 79.9 | -0.211 | -0.211 | -0.163 | SO2 | 64.066 |  | 0.251 | 3.55 | 4.1 | 1.15e-14
Mn-Br-zif-7-8 |  | 2.463 |  | 0 |  | 2.133 | 50693 | 80 | 25 | 54.938 | 1.3149 |  | 0.25 | 0.0627 | 0.25 | 0.0627 | 0.25 | 0.0627 | 4.438 | 4.438 | 5.996 | 81 | 81 | 117 | 3.78 | 3.78 | 3.85 | 15 | 15 | 79.9 | -0.211 | -0.211 | -0.163 | ethylene | 28.05 | 8.59786e-06 | 0.087 | 3.59 | 3.9 | 6.7e-14 |  | 0
Mn-Br-zif-7-8 |  | 2.463 |  | 0 |  | 2.133 | 50693 | 80 | 25 | 54.938 | 1.3149 |  | 0.25 | 0.0627 | 0.25 | 0.0627 | 0.25 | 0.0627 | 4.438 | 4.438 | 5.996 | 81 | 81 | 117 | 3.78 | 3.78 | 3.85 | 15 | 15 | 79.9 | -0.211 | -0.211 | -0.163 | ethane | 30.07 | 7.467453e-06 | 0.099 | 3.72 | 4 | 3.53e-14 |  | 0
Mn-Br-zif-7-8 |  | 2.463 | 3.57 | 1.449452 |  | 2.133 | 50693 | 80 | 25 | 54.938 | 1.3149 |  | 0.25 | 0.0627 | 0.25 | 0.0627 | 0.25 | 0.0627 | 4.438 | 4.438 | 5.996 | 81 | 81 | 117 | 3.78 | 3.78 | 3.85 | 15 | 15 | 79.9 | -0.211 | -0.211 | -0.163 | propylene | 42.08 | 4.957849e-06 | 0.142 | 4.03 | 4.5 | 4.88e-15 |  | 0
Mn-Br-zif-7-8 |  | 2.463 | 3.71 | 1.506293 |  | 2.133 | 50693 | 80 | 25 | 54.938 | 1.3149 |  | 0.25 | 0.0627 | 0.25 | 0.0627 | 0.25 | 0.0627 | 4.438 | 4.438 | 5.996 | 81 | 81 | 117 | 3.78 | 3.78 | 3.85 | 15 | 15 | 79.9 | -0.211 | -0.211 | -0.163 | propane | 44.1 | 4.518784e-06 | 0.152 | 4.16 | 4.3 | 4.1e-16 |  | 0
Mn-Br-zif-7-8 |  | 2.463 |  | 0 |  | 2.133 | 50693 | 80 | 25 | 54.938 | 1.3149 |  | 0.25 | 0.0627 | 0.25 | 0.0627 | 0.25 | 0.0627 | 4.438 | 4.438 | 5.996 | 81 | 81 | 117 | 3.78 | 3.78 | 3.85 | 15 | 15 | 79.9 | -0.211 | -0.211 | -0.163 | butane | 58.12 | 2.913536e-06 | 0.2 | 4.52 | 4.5 |  |  | 0
Mn-Br-zif-7-8 |  | 2.463 |  | 0 |  | 2.133 | 50693 | 80 | 25 | 54.938 | 1.3149 |  | 0.25 | 0.0627 | 0.25 | 0.0627 | 0.25 | 0.0627 | 4.438 | 4.438 | 5.996 | 81 | 81 | 117 | 3.78 | 3.78 | 3.85 | 15 | 15 | 79.9 | -0.211 | -0.211 | -0.163 | iso-butane | 58.12 | 3.145979e-06 | 0.183 | 4.8 | 4.42 |  |  | 0
Mn-Br-zif-7-8 |  | 2.463 | 3.57 | 1.449452 |  | 2.133 | 50693 | 80 | 25 | 54.938 | 1.3149 |  | 0.25 | 0.0627 | 0.25 | 0.0627 | 0.25 | 0.0627 | 4.438 | 4.438 | 5.996 | 81 | 81 | 117 | 3.78 | 3.78 | 3.85 | 15 | 15 | 79.9 | -0.211 | -0.211 | -0.163 | Kr | 83.8 |  | 0.005 | 4 | 3.69 | 2.45e-13 |  | 0
Mn-Br-zif-7-8 |  | 2.463 | 3.71 | 1.506293 |  | 2.133 | 50693 | 80 | 25 | 54.938 | 1.3149 |  | 0.25 | 0.0627 | 0.25 | 0.0627 | 0.25 | 0.0627 | 4.438 | 4.438 | 5.996 | 81 | 81 | 117 | 3.78 | 3.78 | 3.85 | 15 | 15 | 79.9 | -0.211 | -0.211 | -0.163 | Xe | 131.29 |  | 0.008 | 4.1 | 4.1 | 7.5e-17 |  | 0
Mn-Br-zif-7-8 |  | 2.463 |  | 0 |  | 2.133 | 50693 | 80 | 25 | 54.938 | 1.3149 |  | 0.25 | 0.0627 | 0.25 | 0.0627 | 0.25 | 0.0627 | 4.438 | 4.438 | 5.996 | 81 | 81 | 117 | 3.78 | 3.78 | 3.85 | 15 | 15 | 79.9 | -0.211 | -0.211 | -0.163 | SF6 | 146.06 |  | 0.21 | 5.13 | 5.1 |  |  | 0
Mn-Br-zif-7-8 |  | 2.463 |  | 0 |  | 2.133 | 50693 | 80 | 25 | 54.938 | 1.3149 |  | 0.25 | 0.0627 | 0.25 | 0.0627 | 0.25 | 0.0627 | 4.438 | 4.438 | 5.996 | 81 | 81 | 117 | 3.78 | 3.78 | 3.85 | 15 | 15 | 79.9 | -0.211 | -0.211 | -0.163 | Rn | 222 |  | 0.008 | 4.2 | 4.2 | 1.54e-17 |  | 0
Mn-I-zif-7-8 |  | 2.387 | 2.63 | 1.101801 |  | 2.133 | 50609 | 80 | 25 | 54.938 | 1.3152 |  | 0.25 | 0.0627 | 0.25 | 0.0627 | 0.25 | 0.0627 | 4.438 | 4.438 | 5.996 | 81 | 81 | 117 | 3.78 | 3.78 | 4.25 | 15 | 15 | 126.9 | -0.212 | -0.212 | -0.156 | He | 4.002 | 0.0001213599 | -0.39 | 2.66 | 2.6 | 5e-09 |  | 0
Mn-I-zif-7-8 |  | 2.387 | 2.82 | 1.181399 |  | 2.133 | 50609 | 80 | 25 | 54.938 | 1.3152 |  | 0.25 | 0.0627 | 0.25 | 0.0627 | 0.25 | 0.0627 | 4.438 | 4.438 | 5.996 | 81 | 81 | 117 | 3.78 | 3.78 | 4.25 | 15 | 15 | 126.9 | -0.212 | -0.212 | -0.156 | H2 | 2.01 | 0.0001082869 | -0.217 | 2.76 | 2.89 | 1.3e-10 | 0.008 | 104
Mn-I-zif-7-8 |  | 2.387 | 3.03 | 1.269376 |  | 2.133 | 50609 | 80 | 25 | 54.938 | 1.3152 |  | 0.25 | 0.0627 | 0.25 | 0.0627 | 0.25 | 0.0627 | 4.438 | 4.438 | 5.996 | 81 | 81 | 117 | 3.78 | 3.78 | 4.25 | 15 | 15 | 126.9 | -0.212 | -0.212 | -0.156 | O2 | 31.999 | 1.540276e-05 | 0.022 | 2.94 | 3.46 | 1.89e-11 |  | 0
Mn-I-zif-7-8 |  | 2.387 | 3.07 | 1.286133 |  | 2.133 | 50609 | 80 | 25 | 54.938 | 1.3152 |  | 0.25 | 0.0627 | 0.25 | 0.0627 | 0.25 | 0.0627 | 4.438 | 4.438 | 5.996 | 81 | 81 | 117 | 3.78 | 3.78 | 4.25 | 15 | 15 | 126.9 | -0.212 | -0.212 | -0.156 | CO2 | 44.01 | 8.962509e-06 | 0.225 | 3.24 | 3.3 | 8.65e-12 | 0.2992903 | 258.8861
Mn-I-zif-7-8 |  | 2.387 |  | 0 |  | 2.133 | 50609 | 80 | 25 | 54.938 | 1.3152 |  | 0.25 | 0.0627 | 0.25 | 0.0627 | 0.25 | 0.0627 | 4.438 | 4.438 | 5.996 | 81 | 81 | 117 | 3.78 | 3.78 | 4.25 | 15 | 15 | 126.9 | -0.212 | -0.212 | -0.156 | N2 | 28 | 1.485995e-05 | 0.037 | 3.13 | 3.64 | 1.34e-12 | 0.04264223 | 5.714059
Mn-I-zif-7-8 |  | 2.387 | 3.42 | 1.432761 |  | 2.133 | 50609 | 80 | 25 | 54.938 | 1.3152 |  | 0.25 | 0.0627 | 0.25 | 0.0627 | 0.25 | 0.0627 | 4.438 | 4.438 | 5.996 | 81 | 81 | 117 | 3.78 | 3.78 | 4.25 | 15 | 15 | 126.9 | -0.212 | -0.212 | -0.156 | CH4 | 16.04 | 1.632855e-05 | 0.011 | 3.25 | 3.8 | 6.39e-14 | 0.1453288 | 0.9286509
Mn-I-zif-7-8 |  | 2.387 |  | 0 |  | 2.133 | 50609 | 80 | 25 | 54.938 | 1.3152 |  | 0.25 | 0.0627 | 0.25 | 0.0627 | 0.25 | 0.0627 | 4.438 | 4.438 | 5.996 | 81 | 81 | 117 | 3.78 | 3.78 | 4.25 | 15 | 15 | 126.9 | -0.212 | -0.212 | -0.156 | NO2 | 46.0055 |  | 0.834 | 3.22 | 3.3 | 5.82e-12
Mn-I-zif-7-8 |  | 2.387 |  | 0 |  | 2.133 | 50609 | 80 | 25 | 54.938 | 1.3152 |  | 0.25 | 0.0627 | 0.25 | 0.0627 | 0.25 | 0.0627 | 4.438 | 4.438 | 5.996 | 81 | 81 | 117 | 3.78 | 3.78 | 4.25 | 15 | 15 | 126.9 | -0.212 | -0.212 | -0.156 | SO2 | 64.066 |  | 0.251 | 3.55 | 4.1 | 1.28e-15
Mn-I-zif-7-8 |  | 2.387 |  | 0 |  | 2.133 | 50609 | 80 | 25 | 54.938 | 1.3152 |  | 0.25 | 0.0627 | 0.25 | 0.0627 | 0.25 | 0.0627 | 4.438 | 4.438 | 5.996 | 81 | 81 | 117 | 3.78 | 3.78 | 4.25 | 15 | 15 | 126.9 | -0.212 | -0.212 | -0.156 | ethylene | 28.05 | 8.59786e-06 | 0.087 | 3.59 | 3.9 | 8.83e-15 |  | 0
Mn-I-zif-7-8 |  | 2.387 |  | 0 |  | 2.133 | 50609 | 80 | 25 | 54.938 | 1.3152 |  | 0.25 | 0.0627 | 0.25 | 0.0627 | 0.25 | 0.0627 | 4.438 | 4.438 | 5.996 | 81 | 81 | 117 | 3.78 | 3.78 | 4.25 | 15 | 15 | 126.9 | -0.212 | -0.212 | -0.156 | ethane | 30.07 | 7.467453e-06 | 0.099 | 3.72 | 4 | 3.72e-15 |  | 0
Mn-I-zif-7-8 |  | 2.387 | 3.55 | 1.487222 |  | 2.133 | 50609 | 80 | 25 | 54.938 | 1.3152 |  | 0.25 | 0.0627 | 0.25 | 0.0627 | 0.25 | 0.0627 | 4.438 | 4.438 | 5.996 | 81 | 81 | 117 | 3.78 | 3.78 | 4.25 | 15 | 15 | 126.9 | -0.212 | -0.212 | -0.156 | propylene | 42.08 | 4.957849e-06 | 0.142 | 4.03 | 4.5 | 7.33e-16 |  | 0
Mn-I-zif-7-8 |  | 2.387 | 3.71 | 1.554252 |  | 2.133 | 50609 | 80 | 25 | 54.938 | 1.3152 |  | 0.25 | 0.0627 | 0.25 | 0.0627 | 0.25 | 0.0627 | 4.438 | 4.438 | 5.996 | 81 | 81 | 117 | 3.78 | 3.78 | 4.25 | 15 | 15 | 126.9 | -0.212 | -0.212 | -0.156 | propane | 44.1 | 4.518784e-06 | 0.152 | 4.16 | 4.3 | 4.3e-17 |  | 0
Mn-I-zif-7-8 |  | 2.387 |  | 0 |  | 2.133 | 50609 | 80 | 25 | 54.938 | 1.3152 |  | 0.25 | 0.0627 | 0.25 | 0.0627 | 0.25 | 0.0627 | 4.438 | 4.438 | 5.996 | 81 | 81 | 117 | 3.78 | 3.78 | 4.25 | 15 | 15 | 126.9 | -0.212 | -0.212 | -0.156 | butane | 58.12 | 2.913536e-06 | 0.2 | 4.52 | 4.5 |  |  | 0
Mn-I-zif-7-8 |  | 2.387 |  | 0 |  | 2.133 | 50609 | 80 | 25 | 54.938 | 1.3152 |  | 0.25 | 0.0627 | 0.25 | 0.0627 | 0.25 | 0.0627 | 4.438 | 4.438 | 5.996 | 81 | 81 | 117 | 3.78 | 3.78 | 4.25 | 15 | 15 | 126.9 | -0.212 | -0.212 | -0.156 | iso-butane | 58.12 | 3.145979e-06 | 0.183 | 4.8 | 4.42 |  |  | 0
Mn-I-zif-7-8 |  | 2.387 | 3.55 | 1.487222 |  | 2.133 | 50609 | 80 | 25 | 54.938 | 1.3152 |  | 0.25 | 0.0627 | 0.25 | 0.0627 | 0.25 | 0.0627 | 4.438 | 4.438 | 5.996 | 81 | 81 | 117 | 3.78 | 3.78 | 4.25 | 15 | 15 | 126.9 | -0.212 | -0.212 | -0.156 | Kr | 83.8 |  | 0.005 | 4 | 3.69 | 6.65e-14 |  | 0
Mn-I-zif-7-8 |  | 2.387 | 3.71 | 1.554252 |  | 2.133 | 50609 | 80 | 25 | 54.938 | 1.3152 |  | 0.25 | 0.0627 | 0.25 | 0.0627 | 0.25 | 0.0627 | 4.438 | 4.438 | 5.996 | 81 | 81 | 117 | 3.78 | 3.78 | 4.25 | 15 | 15 | 126.9 | -0.212 | -0.212 | -0.156 | Xe | 131.29 |  | 0.008 | 4.1 | 4.1 | 6.08e-17 |  | 0
Mn-I-zif-7-8 |  | 2.387 |  | 0 |  | 2.133 | 50609 | 80 | 25 | 54.938 | 1.3152 |  | 0.25 | 0.0627 | 0.25 | 0.0627 | 0.25 | 0.0627 | 4.438 | 4.438 | 5.996 | 81 | 81 | 117 | 3.78 | 3.78 | 4.25 | 15 | 15 | 126.9 | -0.212 | -0.212 | -0.156 | SF6 | 146.06 |  | 0.21 | 5.13 | 5.1 |  |  | 0
Mn-I-zif-7-8 |  | 2.387 |  | 0 |  | 2.133 | 50609 | 80 | 25 | 54.938 | 1.3152 |  | 0.25 | 0.0627 | 0.25 | 0.0627 | 0.25 | 0.0627 | 4.438 | 4.438 | 5.996 | 81 | 81 | 117 | 3.78 | 3.78 | 4.25 | 15 | 15 | 126.9 | -0.212 | -0.212 | -0.156 | Rn | 222 |  | 0.008 | 4.2 | 4.2 | 4.35e-18 |  | 0
dBrm_Be |  | 3.306 | 3.3128 | 1.002057 |  | 1.784 | 42258 | 41 | 4 | 9.012 | 1.4061 | -0.164 | 0.4 | 1.8731 | 0.4 | 1.8731 | 0.4 | 1.8731 | 6.01 | 6.01 | 6.01 | 223.8 | 223.8 | 223.8 | 3.78 | 3.78 | 3.78 | 15 | 15 | 15 | -0.144 | -0.144 | -0.144 | He | 4.002 | 0.0001213599 | -0.39 | 2.66 | 2.6 | 4e-09 |  | 0
dBrm_Be |  | 3.306 | 3.32389 | 1.005411 |  | 1.784 | 42258 | 41 | 4 | 9.012 | 1.4061 | -0.164 | 0.4 | 1.8731 | 0.4 | 1.8731 | 0.4 | 1.8731 | 6.01 | 6.01 | 6.01 | 223.8 | 223.8 | 223.8 | 3.78 | 3.78 | 3.78 | 15 | 15 | 15 | -0.144 | -0.144 | -0.144 | H2 | 2.01 | 0.0001082869 | -0.217 | 2.76 | 2.89 | 1.28e-09 | 0.014 | 1792
dBrm_Be |  | 3.306 | 3.34171 | 1.010802 |  | 1.784 | 42258 | 41 | 4 | 9.012 | 1.4061 | -0.164 | 0.4 | 1.8731 | 0.4 | 1.8731 | 0.4 | 1.8731 | 6.01 | 6.01 | 6.01 | 223.8 | 223.8 | 223.8 | 3.78 | 3.78 | 3.78 | 15 | 15 | 15 | -0.144 | -0.144 | -0.144 | O2 | 31.999 | 1.540276e-05 | 0.022 | 2.94 | 3.46 | 1.21e-10 |  | 0
dBrm_Be |  | 3.306 | 3.32989 | 1.007226 |  | 1.784 | 42258 | 41 | 4 | 9.012 | 1.4061 | -0.164 | 0.4 | 1.8731 | 0.4 | 1.8731 | 0.4 | 1.8731 | 6.01 | 6.01 | 6.01 | 223.8 | 223.8 | 223.8 | 3.78 | 3.78 | 3.78 | 15 | 15 | 15 | -0.144 | -0.144 | -0.144 | CO2 | 44.01 | 8.962509e-06 | 0.225 | 3.24 | 3.3 | 5.6e-10 | 7.71044 | 431784.7
dBrm_Be |  | 3.306 | 3.36195 | 1.016924 |  | 1.784 | 42258 | 41 | 4 | 9.012 | 1.4061 | -0.164 | 0.4 | 1.8731 | 0.4 | 1.8731 | 0.4 | 1.8731 | 6.01 | 6.01 | 6.01 | 223.8 | 223.8 | 223.8 | 3.78 | 3.78 | 3.78 | 15 | 15 | 15 | -0.144 | -0.144 | -0.144 | N2 | 28 | 1.485995e-05 | 0.037 | 3.13 | 3.64 | 1e-11 | 0.4011298 | 401.1298
dBrm_Be |  | 3.306 | 3.4312 | 1.037871 |  | 1.784 | 42258 | 41 | 4 | 9.012 | 1.4061 | -0.164 | 0.4 | 1.8731 | 0.4 | 1.8731 | 0.4 | 1.8731 | 6.01 | 6.01 | 6.01 | 223.8 | 223.8 | 223.8 | 3.78 | 3.78 | 3.78 | 15 | 15 | 15 | -0.144 | -0.144 | -0.144 | CH4 | 16.04 | 1.632855e-05 | 0.011 | 3.25 | 3.8 | 5e-15 | 5.23824 | 2.61912
dBrm_Be |  | 3.306 | 3.43959 | 1.040408 |  | 1.784 | 42258 | 41 | 4 | 9.012 | 1.4061 | -0.164 | 0.4 | 1.8731 | 0.4 | 1.8731 | 0.4 | 1.8731 | 6.01 | 6.01 | 6.01 | 223.8 | 223.8 | 223.8 | 3.78 | 3.78 | 3.78 | 15 | 15 | 15 | -0.144 | -0.144 | -0.144 | NO2 | 46.0055 |  | 0.834 | 3.22 | 3.3 | 1.63e-11
dBrm_Be |  | 3.306 | 3.45211 | 1.044195 |  | 1.784 | 42258 | 41 | 4 | 9.012 | 1.4061 | -0.164 | 0.4 | 1.8731 | 0.4 | 1.8731 | 0.4 | 1.8731 | 6.01 | 6.01 | 6.01 | 223.8 | 223.8 | 223.8 | 3.78 | 3.78 | 3.78 | 15 | 15 | 15 | -0.144 | -0.144 | -0.144 | SO2 | 64.066 |  | 0.251 | 3.55 | 4.1 | 1.75e-16
dBrm_Be |  | 3.306 | 3.43959 | 1.040408 |  | 1.784 | 42258 | 41 | 4 | 9.012 | 1.4061 | -0.164 | 0.4 | 1.8731 | 0.4 | 1.8731 | 0.4 | 1.8731 | 6.01 | 6.01 | 6.01 | 223.8 | 223.8 | 223.8 | 3.78 | 3.78 | 3.78 | 15 | 15 | 15 | -0.144 | -0.144 | -0.144 | ethylene | 28.05 | 8.59786e-06 | 0.087 | 3.59 | 3.9 | 2.61e-16 |  | 0
dBrm_Be |  | 3.306 | 3.45211 | 1.044195 |  | 1.784 | 42258 | 41 | 4 | 9.012 | 1.4061 | -0.164 | 0.4 | 1.8731 | 0.4 | 1.8731 | 0.4 | 1.8731 | 6.01 | 6.01 | 6.01 | 223.8 | 223.8 | 223.8 | 3.78 | 3.78 | 3.78 | 15 | 15 | 15 | -0.144 | -0.144 | -0.144 | ethane | 30.07 | 7.467453e-06 | 0.099 | 3.72 | 4 | 4.46e-17 |  | 0
dBrm_Be |  | 3.306 | 3.49206 | 1.056279 |  | 1.784 | 42258 | 41 | 4 | 9.012 | 1.4061 | -0.164 | 0.4 | 1.8731 | 0.4 | 1.8731 | 0.4 | 1.8731 | 6.01 | 6.01 | 6.01 | 223.8 | 223.8 | 223.8 | 3.78 | 3.78 | 3.78 | 15 | 15 | 15 | -0.144 | -0.144 | -0.144 | propylene | 42.08 | 4.957849e-06 | 0.142 | 4.03 | 4.5 | 1.11e-18 |  | 0
dBrm_Be |  | 3.306 | 3.53933 | 1.070578 |  | 1.784 | 42258 | 41 | 4 | 9.012 | 1.4061 | -0.164 | 0.4 | 1.8731 | 0.4 | 1.8731 | 0.4 | 1.8731 | 6.01 | 6.01 | 6.01 | 223.8 | 223.8 | 223.8 | 3.78 | 3.78 | 3.78 | 15 | 15 | 15 | -0.144 | -0.144 | -0.144 | propane | 44.1 | 4.518784e-06 | 0.152 | 4.16 | 4.3 | 2.6e-22 |  | 0
dBrm_Be |  | 3.306 |  | 0 |  | 1.784 | 42258 | 41 | 4 | 9.012 | 1.4061 | -0.164 | 0.4 | 1.8731 | 0.4 | 1.8731 | 0.4 | 1.8731 | 6.01 | 6.01 | 6.01 | 223.8 | 223.8 | 223.8 | 3.78 | 3.78 | 3.78 | 15 | 15 | 15 | -0.144 | -0.144 | -0.144 | butane | 58.12 | 2.913536e-06 | 0.2 | 4.52 | 4.5 | 1e-21 |  | 0
dBrm_Be |  | 3.306 |  | 0 |  | 1.784 | 42258 | 41 | 4 | 9.012 | 1.4061 | -0.164 | 0.4 | 1.8731 | 0.4 | 1.8731 | 0.4 | 1.8731 | 6.01 | 6.01 | 6.01 | 223.8 | 223.8 | 223.8 | 3.78 | 3.78 | 3.78 | 15 | 15 | 15 | -0.144 | -0.144 | -0.144 | iso-butane | 58.12 | 3.145979e-06 | 0.183 | 4.8 | 4.42 |  |  | 0
dBrm_Be |  | 3.306 | 3.49206 | 1.056279 |  | 1.784 | 42258 | 41 | 4 | 9.012 | 1.4061 | -0.164 | 0.4 | 1.8731 | 0.4 | 1.8731 | 0.4 | 1.8731 | 6.01 | 6.01 | 6.01 | 223.8 | 223.8 | 223.8 | 3.78 | 3.78 | 3.78 | 15 | 15 | 15 | -0.144 | -0.144 | -0.144 | Kr | 83.8 |  | 0.005 | 4 | 3.69 | 2.41e-15 |  | 0
dBrm_Be |  | 3.306 | 3.53933 | 1.070578 |  | 1.784 | 42258 | 41 | 4 | 9.012 | 1.4061 | -0.164 | 0.4 | 1.8731 | 0.4 | 1.8731 | 0.4 | 1.8731 | 6.01 | 6.01 | 6.01 | 223.8 | 223.8 | 223.8 | 3.78 | 3.78 | 3.78 | 15 | 15 | 15 | -0.144 | -0.144 | -0.144 | Xe | 131.29 |  | 0.008 | 4.1 | 4.1 | 3e-23 |  | 0
dBrm_Be |  | 3.306 |  | 0 |  | 1.784 | 42258 | 41 | 4 | 9.012 | 1.4061 | -0.164 | 0.4 | 1.8731 | 0.4 | 1.8731 | 0.4 | 1.8731 | 6.01 | 6.01 | 6.01 | 223.8 | 223.8 | 223.8 | 3.78 | 3.78 | 3.78 | 15 | 15 | 15 | -0.144 | -0.144 | -0.144 | SF6 | 146.06 |  | 0.21 | 5.13 | 5.1 |  |  | 0
dBrm_Be |  | 3.306 |  | 0 |  | 1.784 | 42258 | 41 | 4 | 9.012 | 1.4061 | -0.164 | 0.4 | 1.8731 | 0.4 | 1.8731 | 0.4 | 1.8731 | 6.01 | 6.01 | 6.01 | 223.8 | 223.8 | 223.8 | 3.78 | 3.78 | 3.78 | 15 | 15 | 15 | -0.144 | -0.144 | -0.144 | Rn | 222 |  | 0.008 | 4.2 | 4.2 | 2.58e-27 |  | 0
dBrm_Co |  | 3.43279 | 3.43901 | 1.001812 |  | 2.071 | 48199 | 72 | 27 | 58.93 | 1.8019 | -0.194 | 0.4 | 1.8731 | 0.4 | 1.8731 | 0.4 | 1.8731 | 6.01 | 6.01 | 6.01 | 223.8 | 223.8 | 223.8 | 3.78 | 3.78 | 3.78 | 15 | 15 | 15 | -0.2285 | -0.2285 | -0.2285 | He | 4.002 | 0.0001213599 | -0.39 | 2.66 | 2.6 | 4.4e-08 |  | 0
dBrm_Co |  | 3.43279 | 3.44721 | 1.004201 |  | 2.071 | 48199 | 72 | 27 | 58.93 | 1.8019 | -0.194 | 0.4 | 1.8731 | 0.4 | 1.8731 | 0.4 | 1.8731 | 6.01 | 6.01 | 6.01 | 223.8 | 223.8 | 223.8 | 3.78 | 3.78 | 3.78 | 15 | 15 | 15 | -0.2285 | -0.2285 | -0.2285 | H2 | 2.01 | 0.0001082869 | -0.217 | 2.76 | 2.89 | 2.4e-08 | 0.014 | 33600
dBrm_Co |  | 3.43279 | 3.46611 | 1.009706 |  | 2.071 | 48199 | 72 | 27 | 58.93 | 1.8019 | -0.194 | 0.4 | 1.8731 | 0.4 | 1.8731 | 0.4 | 1.8731 | 6.01 | 6.01 | 6.01 | 223.8 | 223.8 | 223.8 | 3.78 | 3.78 | 3.78 | 15 | 15 | 15 | -0.2285 | -0.2285 | -0.2285 | O2 | 31.999 | 1.540276e-05 | 0.022 | 2.94 | 3.46 | 3.81e-10 |  | 0
dBrm_Co |  | 3.43279 | 3.45088 | 1.00527 |  | 2.071 | 48199 | 72 | 27 | 58.93 | 1.8019 | -0.194 | 0.4 | 1.8731 | 0.4 | 1.8731 | 0.4 | 1.8731 | 6.01 | 6.01 | 6.01 | 223.8 | 223.8 | 223.8 | 3.78 | 3.78 | 3.78 | 15 | 15 | 15 | -0.2285 | -0.2285 | -0.2285 | CO2 | 44.01 | 8.962509e-06 | 0.225 | 3.24 | 3.3 | 4.6e-10 | 8.908968 | 409812.5
dBrm_Co |  | 3.43279 | 3.48407 | 1.014938 |  | 2.071 | 48199 | 72 | 27 | 58.93 | 1.8019 | -0.194 | 0.4 | 1.8731 | 0.4 | 1.8731 | 0.4 | 1.8731 | 6.01 | 6.01 | 6.01 | 223.8 | 223.8 | 223.8 | 3.78 | 3.78 | 3.78 | 15 | 15 | 15 | -0.2285 | -0.2285 | -0.2285 | N2 | 28 | 1.485995e-05 | 0.037 | 3.13 | 3.64 | 5.5e-11 | 0.3827667 | 2105.217
dBrm_Co |  | 3.43279 | 3.54652 | 1.03313 |  | 2.071 | 48199 | 72 | 27 | 58.93 | 1.8019 | -0.194 | 0.4 | 1.8731 | 0.4 | 1.8731 | 0.4 | 1.8731 | 6.01 | 6.01 | 6.01 | 223.8 | 223.8 | 223.8 | 3.78 | 3.78 | 3.78 | 15 | 15 | 15 | -0.2285 | -0.2285 | -0.2285 | CH4 | 16.04 | 1.632855e-05 | 0.011 | 3.25 | 3.8 | 2.26e-13 | 4.64101 | 104.8868
dBrm_Co |  | 3.43279 | 3.5548 | 1.035543 |  | 2.071 | 48199 | 72 | 27 | 58.93 | 1.8019 | -0.194 | 0.4 | 1.8731 | 0.4 | 1.8731 | 0.4 | 1.8731 | 6.01 | 6.01 | 6.01 | 223.8 | 223.8 | 223.8 | 3.78 | 3.78 | 3.78 | 15 | 15 | 15 | -0.2285 | -0.2285 | -0.2285 | NO2 | 46.0055 |  | 0.834 | 3.22 | 3.3 | 4.63e-11
dBrm_Co |  | 3.43279 | 3.56758 | 1.039265 |  | 2.071 | 48199 | 72 | 27 | 58.93 | 1.8019 | -0.194 | 0.4 | 1.8731 | 0.4 | 1.8731 | 0.4 | 1.8731 | 6.01 | 6.01 | 6.01 | 223.8 | 223.8 | 223.8 | 3.78 | 3.78 | 3.78 | 15 | 15 | 15 | -0.2285 | -0.2285 | -0.2285 | SO2 | 64.066 |  | 0.251 | 3.55 | 4.1 | 5.25e-15
dBrm_Co |  | 3.43279 | 3.5548 | 1.035543 |  | 2.071 | 48199 | 72 | 27 | 58.93 | 1.8019 | -0.194 | 0.4 | 1.8731 | 0.4 | 1.8731 | 0.4 | 1.8731 | 6.01 | 6.01 | 6.01 | 223.8 | 223.8 | 223.8 | 3.78 | 3.78 | 3.78 | 15 | 15 | 15 | -0.2285 | -0.2285 | -0.2285 | ethylene | 28.05 | 8.59786e-06 | 0.087 | 3.59 | 3.9 | 9.33e-15 |  | 0
dBrm_Co |  | 3.43279 | 3.56758 | 1.039265 |  | 2.071 | 48199 | 72 | 27 | 58.93 | 1.8019 | -0.194 | 0.4 | 1.8731 | 0.4 | 1.8731 | 0.4 | 1.8731 | 6.01 | 6.01 | 6.01 | 223.8 | 223.8 | 223.8 | 3.78 | 3.78 | 3.78 | 15 | 15 | 15 | -0.2285 | -0.2285 | -0.2285 | ethane | 30.07 | 7.467453e-06 | 0.099 | 3.72 | 4 | 1.23e-15 |  | 0
dBrm_Co |  | 3.43279 | 3.6072 | 1.050807 |  | 2.071 | 48199 | 72 | 27 | 58.93 | 1.8019 | -0.194 | 0.4 | 1.8731 | 0.4 | 1.8731 | 0.4 | 1.8731 | 6.01 | 6.01 | 6.01 | 223.8 | 223.8 | 223.8 | 3.78 | 3.78 | 3.78 | 15 | 15 | 15 | -0.2285 | -0.2285 | -0.2285 | propylene | 42.08 | 4.957849e-06 | 0.142 | 4.03 | 4.5 | 7.27e-17 |  | 0
dBrm_Co |  | 3.43279 | 3.65414 | 1.064481 |  | 2.071 | 48199 | 72 | 27 | 58.93 | 1.8019 | -0.194 | 0.4 | 1.8731 | 0.4 | 1.8731 | 0.4 | 1.8731 | 6.01 | 6.01 | 6.01 | 223.8 | 223.8 | 223.8 | 3.78 | 3.78 | 3.78 | 15 | 15 | 15 | -0.2285 | -0.2285 | -0.2285 | propane | 44.1 | 4.518784e-06 | 0.152 | 4.16 | 4.3 | 9.6e-20 |  | 0
dBrm_Co |  | 3.43279 |  | 0 |  | 2.071 | 48199 | 72 | 27 | 58.93 | 1.8019 | -0.194 | 0.4 | 1.8731 | 0.4 | 1.8731 | 0.4 | 1.8731 | 6.01 | 6.01 | 6.01 | 223.8 | 223.8 | 223.8 | 3.78 | 3.78 | 3.78 | 15 | 15 | 15 | -0.2285 | -0.2285 | -0.2285 | butane | 58.12 | 2.913536e-06 | 0.2 | 4.52 | 4.5 |  |  | 0
dBrm_Co |  | 3.43279 |  | 0 |  | 2.071 | 48199 | 72 | 27 | 58.93 | 1.8019 | -0.194 | 0.4 | 1.8731 | 0.4 | 1.8731 | 0.4 | 1.8731 | 6.01 | 6.01 | 6.01 | 223.8 | 223.8 | 223.8 | 3.78 | 3.78 | 3.78 | 15 | 15 | 15 | -0.2285 | -0.2285 | -0.2285 | iso-butane | 58.12 | 3.145979e-06 | 0.183 | 4.8 | 4.42 |  |  | 0
dBrm_Co |  | 3.43279 | 3.6072 | 1.050807 |  | 2.071 | 48199 | 72 | 27 | 58.93 | 1.8019 | -0.194 | 0.4 | 1.8731 | 0.4 | 1.8731 | 0.4 | 1.8731 | 6.01 | 6.01 | 6.01 | 223.8 | 223.8 | 223.8 | 3.78 | 3.78 | 3.78 | 15 | 15 | 15 | -0.2285 | -0.2285 | -0.2285 | Kr | 83.8 |  | 0.005 | 4 | 3.69 | 9.04e-14 |  | 0
dBrm_Co |  | 3.43279 | 3.65414 | 1.064481 |  | 2.071 | 48199 | 72 | 27 | 58.93 | 1.8019 | -0.194 | 0.4 | 1.8731 | 0.4 | 1.8731 | 0.4 | 1.8731 | 6.01 | 6.01 | 6.01 | 223.8 | 223.8 | 223.8 | 3.78 | 3.78 | 3.78 | 15 | 15 | 15 | -0.2285 | -0.2285 | -0.2285 | Xe | 131.29 |  | 0.008 | 4.1 | 4.1 | 1.81e-20 |  | 0
dBrm_Co |  | 3.43279 |  | 0 |  | 2.071 | 48199 | 72 | 27 | 58.93 | 1.8019 | -0.194 | 0.4 | 1.8731 | 0.4 | 1.8731 | 0.4 | 1.8731 | 6.01 | 6.01 | 6.01 | 223.8 | 223.8 | 223.8 | 3.78 | 3.78 | 3.78 | 15 | 15 | 15 | -0.2285 | -0.2285 | -0.2285 | SF6 | 146.06 |  | 0.21 | 5.13 | 5.1 |  |  | 0
dBrm_Co |  | 3.43279 |  | 0 |  | 2.071 | 48199 | 72 | 27 | 58.93 | 1.8019 | -0.194 | 0.4 | 1.8731 | 0.4 | 1.8731 | 0.4 | 1.8731 | 6.01 | 6.01 | 6.01 | 223.8 | 223.8 | 223.8 | 3.78 | 3.78 | 3.78 | 15 | 15 | 15 | -0.2285 | -0.2285 | -0.2285 | Rn | 222 |  | 0.008 | 4.2 | 4.2 | 1.67e-23 |  | 0
dBrm_Cu |  | 3.41563 | 3.42413 | 1.002489 |  | 2.057 | 39162 | 71 | 29 | 63.456 | 1.3842 | -0.1887 | 0.4 | 1.8731 | 0.4 | 1.8731 | 0.4 | 1.8731 | 6.01 | 6.01 | 6.01 | 223.8 | 223.8 | 223.8 | 3.78 | 3.78 | 3.78 | 15 | 15 | 15 | -0.235 | -0.235 | -0.235 | He | 4.002 | 0.0001213599 | -0.39 | 2.66 | 2.6 | 3.5e-08 |  | 0
dBrm_Cu |  | 3.41563 | 3.43113 | 1.004538 |  | 2.057 | 39162 | 71 | 29 | 63.456 | 1.3842 | -0.1887 | 0.4 | 1.8731 | 0.4 | 1.8731 | 0.4 | 1.8731 | 6.01 | 6.01 | 6.01 | 223.8 | 223.8 | 223.8 | 3.78 | 3.78 | 3.78 | 15 | 15 | 15 | -0.235 | -0.235 | -0.235 | H2 | 2.01 | 0.0001082869 | -0.217 | 2.76 | 2.89 | 2.1e-08 | 0.014 | 29400
dBrm_Cu |  | 3.41563 | 3.44917 | 1.00982 |  | 2.057 | 39162 | 71 | 29 | 63.456 | 1.3842 | -0.1887 | 0.4 | 1.8731 | 0.4 | 1.8731 | 0.4 | 1.8731 | 6.01 | 6.01 | 6.01 | 223.8 | 223.8 | 223.8 | 3.78 | 3.78 | 3.78 | 15 | 15 | 15 | -0.235 | -0.235 | -0.235 | O2 | 31.999 | 1.540276e-05 | 0.022 | 2.94 | 3.46 | 2.8e-10 |  | 0
dBrm_Cu |  | 3.41563 | 3.43516 | 1.005718 |  | 2.057 | 39162 | 71 | 29 | 63.456 | 1.3842 | -0.1887 | 0.4 | 1.8731 | 0.4 | 1.8731 | 0.4 | 1.8731 | 6.01 | 6.01 | 6.01 | 223.8 | 223.8 | 223.8 | 3.78 | 3.78 | 3.78 | 15 | 15 | 15 | -0.235 | -0.235 | -0.235 | CO2 | 44.01 | 8.962509e-06 | 0.225 | 3.24 | 3.3 | 5.4e-10 | 9.446389 | 510105
dBrm_Cu |  | 3.41563 | 3.46657 | 1.014914 |  | 2.057 | 39162 | 71 | 29 | 63.456 | 1.3842 | -0.1887 | 0.4 | 1.8731 | 0.4 | 1.8731 | 0.4 | 1.8731 | 6.01 | 6.01 | 6.01 | 223.8 | 223.8 | 223.8 | 3.78 | 3.78 | 3.78 | 15 | 15 | 15 | -0.235 | -0.235 | -0.235 | N2 | 28 | 1.485995e-05 | 0.037 | 3.13 | 3.64 | 5.6e-11 | 0.3783088 | 2118.529
dBrm_Cu |  | 3.41563 | 3.53182 | 1.034017 |  | 2.057 | 39162 | 71 | 29 | 63.456 | 1.3842 | -0.1887 | 0.4 | 1.8731 | 0.4 | 1.8731 | 0.4 | 1.8731 | 6.01 | 6.01 | 6.01 | 223.8 | 223.8 | 223.8 | 3.78 | 3.78 | 3.78 | 15 | 15 | 15 | -0.235 | -0.235 | -0.235 | CH4 | 16.04 | 1.632855e-05 | 0.011 | 3.25 | 3.8 | 1.3e-13 | 4.551275 | 59.16657
dBrm_Cu |  | 3.41563 | 3.53904 | 1.036131 |  | 2.057 | 39162 | 71 | 29 | 63.456 | 1.3842 | -0.1887 | 0.4 | 1.8731 | 0.4 | 1.8731 | 0.4 | 1.8731 | 6.01 | 6.01 | 6.01 | 223.8 | 223.8 | 223.8 | 3.78 | 3.78 | 3.78 | 15 | 15 | 15 | -0.235 | -0.235 | -0.235 | NO2 | 46.0055 |  | 0.834 | 3.22 | 3.3 | 4.26e-11
dBrm_Cu |  | 3.41563 | 3.55074 | 1.039556 |  | 2.057 | 39162 | 71 | 29 | 63.456 | 1.3842 | -0.1887 | 0.4 | 1.8731 | 0.4 | 1.8731 | 0.4 | 1.8731 | 6.01 | 6.01 | 6.01 | 223.8 | 223.8 | 223.8 | 3.78 | 3.78 | 3.78 | 15 | 15 | 15 | -0.235 | -0.235 | -0.235 | SO2 | 64.066 |  | 0.251 | 3.55 | 4.1 | 3.3e-15
dBrm_Cu |  | 3.41563 | 3.53904 | 1.036131 |  | 2.057 | 39162 | 71 | 29 | 63.456 | 1.3842 | -0.1887 | 0.4 | 1.8731 | 0.4 | 1.8731 | 0.4 | 1.8731 | 6.01 | 6.01 | 6.01 | 223.8 | 223.8 | 223.8 | 3.78 | 3.78 | 3.78 | 15 | 15 | 15 | -0.235 | -0.235 | -0.235 | ethylene | 28.05 | 8.59786e-06 | 0.087 | 3.59 | 3.9 | 6e-15 |  | 0
dBrm_Cu |  | 3.41563 | 3.55074 | 1.039556 |  | 2.057 | 39162 | 71 | 29 | 63.456 | 1.3842 | -0.1887 | 0.4 | 1.8731 | 0.4 | 1.8731 | 0.4 | 1.8731 | 6.01 | 6.01 | 6.01 | 223.8 | 223.8 | 223.8 | 3.78 | 3.78 | 3.78 | 15 | 15 | 15 | -0.235 | -0.235 | -0.235 | ethane | 30.07 | 7.467453e-06 | 0.099 | 3.72 | 4 | 1.6e-15 |  | 0
dBrm_Cu |  | 3.41563 | 3.59301 | 1.051932 |  | 2.057 | 39162 | 71 | 29 | 63.456 | 1.3842 | -0.1887 | 0.4 | 1.8731 | 0.4 | 1.8731 | 0.4 | 1.8731 | 6.01 | 6.01 | 6.01 | 223.8 | 223.8 | 223.8 | 3.78 | 3.78 | 3.78 | 15 | 15 | 15 | -0.235 | -0.235 | -0.235 | propylene | 42.08 | 4.957849e-06 | 0.142 | 4.03 | 4.5 | 2.42e-17 |  | 0
dBrm_Cu |  | 3.41563 | 3.63806 | 1.065121 |  | 2.057 | 39162 | 71 | 29 | 63.456 | 1.3842 | -0.1887 | 0.4 | 1.8731 | 0.4 | 1.8731 | 0.4 | 1.8731 | 6.01 | 6.01 | 6.01 | 223.8 | 223.8 | 223.8 | 3.78 | 3.78 | 3.78 | 15 | 15 | 15 | -0.235 | -0.235 | -0.235 | propane | 44.1 | 4.518784e-06 | 0.152 | 4.16 | 4.3 | 4e-20 |  | 0
dBrm_Cu |  | 3.41563 |  | 0 |  | 2.057 | 39162 | 71 | 29 | 63.456 | 1.3842 | -0.1887 | 0.4 | 1.8731 | 0.4 | 1.8731 | 0.4 | 1.8731 | 6.01 | 6.01 | 6.01 | 223.8 | 223.8 | 223.8 | 3.78 | 3.78 | 3.78 | 15 | 15 | 15 | -0.235 | -0.235 | -0.235 | butane | 58.12 | 2.913536e-06 | 0.2 | 4.52 | 4.5 |  |  | 0
dBrm_Cu |  | 3.41563 |  | 0 |  | 2.057 | 39162 | 71 | 29 | 63.456 | 1.3842 | -0.1887 | 0.4 | 1.8731 | 0.4 | 1.8731 | 0.4 | 1.8731 | 6.01 | 6.01 | 6.01 | 223.8 | 223.8 | 223.8 | 3.78 | 3.78 | 3.78 | 15 | 15 | 15 | -0.235 | -0.235 | -0.235 | iso-butane | 58.12 | 3.145979e-06 | 0.183 | 4.8 | 4.42 |  |  | 0
dBrm_Cu |  | 3.41563 | 3.59301 | 1.051932 |  | 2.057 | 39162 | 71 | 29 | 63.456 | 1.3842 | -0.1887 | 0.4 | 1.8731 | 0.4 | 1.8731 | 0.4 | 1.8731 | 6.01 | 6.01 | 6.01 | 223.8 | 223.8 | 223.8 | 3.78 | 3.78 | 3.78 | 15 | 15 | 15 | -0.235 | -0.235 | -0.235 | Kr | 83.8 |  | 0.005 | 4 | 3.69 | 5.7e-14 |  | 0
dBrm_Cu |  | 3.41563 | 3.63806 | 1.065121 |  | 2.057 | 39162 | 71 | 29 | 63.456 | 1.3842 | -0.1887 | 0.4 | 1.8731 | 0.4 | 1.8731 | 0.4 | 1.8731 | 6.01 | 6.01 | 6.01 | 223.8 | 223.8 | 223.8 | 3.78 | 3.78 | 3.78 | 15 | 15 | 15 | -0.235 | -0.235 | -0.235 | Xe | 131.29 |  | 0.008 | 4.1 | 4.1 | 1.28e-20 |  | 0
dBrm_Cu |  | 3.41563 |  | 0 |  | 2.057 | 39162 | 71 | 29 | 63.456 | 1.3842 | -0.1887 | 0.4 | 1.8731 | 0.4 | 1.8731 | 0.4 | 1.8731 | 6.01 | 6.01 | 6.01 | 223.8 | 223.8 | 223.8 | 3.78 | 3.78 | 3.78 | 15 | 15 | 15 | -0.235 | -0.235 | -0.235 | SF6 | 146.06 |  | 0.21 | 5.13 | 5.1 |  |  | 0
dBrm_Cu |  | 3.41563 |  | 0 |  | 2.057 | 39162 | 71 | 29 | 63.456 | 1.3842 | -0.1887 | 0.4 | 1.8731 | 0.4 | 1.8731 | 0.4 | 1.8731 | 6.01 | 6.01 | 6.01 | 223.8 | 223.8 | 223.8 | 3.78 | 3.78 | 3.78 | 15 | 15 | 15 | -0.235 | -0.235 | -0.235 | Rn | 222 |  | 0.008 | 4.2 | 4.2 | 6.11e-24 |  | 0
dBrm_Cd |  | 3.54973 | 3.55667 | 1.001955 |  | 2.285 | 37823 | 92 | 48 | 112.411 | 1.1722 | -0.1811 | 0.4 | 1.8731 | 0.4 | 1.8731 | 0.4 | 1.8731 | 6.01 | 6.01 | 6.01 | 223.8 | 223.8 | 223.8 | 3.78 | 3.78 | 3.78 | 15 | 15 | 15 | -0.232 | -0.232 | -0.232 | He | 4.002 | 0.0001213599 | -0.39 | 2.66 | 2.6 | 4.25e-08 |  | 0
dBrm_Cd |  | 3.54973 | 3.56555 | 1.004457 |  | 2.285 | 37823 | 92 | 48 | 112.411 | 1.1722 | -0.1811 | 0.4 | 1.8731 | 0.4 | 1.8731 | 0.4 | 1.8731 | 6.01 | 6.01 | 6.01 | 223.8 | 223.8 | 223.8 | 3.78 | 3.78 | 3.78 | 15 | 15 | 15 | -0.232 | -0.232 | -0.232 | H2 | 2.01 | 0.0001082869 | -0.217 | 2.76 | 2.89 | 2.8e-08 | 0.014 | 39200
dBrm_Cd |  | 3.54973 | 3.5851 | 1.009964 |  | 2.285 | 37823 | 92 | 48 | 112.411 | 1.1722 | -0.1811 | 0.4 | 1.8731 | 0.4 | 1.8731 | 0.4 | 1.8731 | 6.01 | 6.01 | 6.01 | 223.8 | 223.8 | 223.8 | 3.78 | 3.78 | 3.78 | 15 | 15 | 15 | -0.232 | -0.232 | -0.232 | O2 | 31.999 | 1.540276e-05 | 0.022 | 2.94 | 3.46 | 7e-10 |  | 0
dBrm_Cd |  | 3.54973 | 3.56476 | 1.004234 |  | 2.285 | 37823 | 92 | 48 | 112.411 | 1.1722 | -0.1811 | 0.4 | 1.8731 | 0.4 | 1.8731 | 0.4 | 1.8731 | 6.01 | 6.01 | 6.01 | 223.8 | 223.8 | 223.8 | 3.78 | 3.78 | 3.78 | 15 | 15 | 15 | -0.232 | -0.232 | -0.232 | CO2 | 44.01 | 8.962509e-06 | 0.225 | 3.24 | 3.3 | 6e-10 | 9.822563 | 589353.8
dBrm_Cd |  | 3.54973 | 3.59846 | 1.013728 |  | 2.285 | 37823 | 92 | 48 | 112.411 | 1.1722 | -0.1811 | 0.4 | 1.8731 | 0.4 | 1.8731 | 0.4 | 1.8731 | 6.01 | 6.01 | 6.01 | 223.8 | 223.8 | 223.8 | 3.78 | 3.78 | 3.78 | 15 | 15 | 15 | -0.232 | -0.232 | -0.232 | N2 | 28 | 1.485995e-05 | 0.037 | 3.13 | 3.64 | 1.5e-10 | 0.3351766 | 5027.649
dBrm_Cd |  | 3.54973 | 3.6618 | 1.031571 |  | 2.285 | 37823 | 92 | 48 | 112.411 | 1.1722 | -0.1811 | 0.4 | 1.8731 | 0.4 | 1.8731 | 0.4 | 1.8731 | 6.01 | 6.01 | 6.01 | 223.8 | 223.8 | 223.8 | 3.78 | 3.78 | 3.78 | 15 | 15 | 15 | -0.232 | -0.232 | -0.232 | CH4 | 16.04 | 1.632855e-05 | 0.011 | 3.25 | 3.8 | 1.4e-12 | 3.489892 | 488.5849
dBrm_Cd |  | 3.54973 | 3.67105 | 1.034177 |  | 2.285 | 37823 | 92 | 48 | 112.411 | 1.1722 | -0.1811 | 0.4 | 1.8731 | 0.4 | 1.8731 | 0.4 | 1.8731 | 6.01 | 6.01 | 6.01 | 223.8 | 223.8 | 223.8 | 3.78 | 3.78 | 3.78 | 15 | 15 | 15 | -0.232 | -0.232 | -0.232 | NO2 | 46.0055 |  | 0.834 | 3.22 | 3.3 | 1e-10
dBrm_Cd |  | 3.54973 | 3.68336 | 1.037645 |  | 2.285 | 37823 | 92 | 48 | 112.411 | 1.1722 | -0.1811 | 0.4 | 1.8731 | 0.4 | 1.8731 | 0.4 | 1.8731 | 6.01 | 6.01 | 6.01 | 223.8 | 223.8 | 223.8 | 3.78 | 3.78 | 3.78 | 15 | 15 | 15 | -0.232 | -0.232 | -0.232 | SO2 | 64.066 |  | 0.251 | 3.55 | 4.1 | 1.89e-14
dBrm_Cd |  | 3.54973 | 3.67105 | 1.034177 |  | 2.285 | 37823 | 92 | 48 | 112.411 | 1.1722 | -0.1811 | 0.4 | 1.8731 | 0.4 | 1.8731 | 0.4 | 1.8731 | 6.01 | 6.01 | 6.01 | 223.8 | 223.8 | 223.8 | 3.78 | 3.78 | 3.78 | 15 | 15 | 15 | -0.232 | -0.232 | -0.232 | ethylene | 28.05 | 8.59786e-06 | 0.087 | 3.59 | 3.9 | 1.28e-13 |  | 0
dBrm_Cd |  | 3.54973 | 3.68336 | 1.037645 |  | 2.285 | 37823 | 92 | 48 | 112.411 | 1.1722 | -0.1811 | 0.4 | 1.8731 | 0.4 | 1.8731 | 0.4 | 1.8731 | 6.01 | 6.01 | 6.01 | 223.8 | 223.8 | 223.8 | 3.78 | 3.78 | 3.78 | 15 | 15 | 15 | -0.232 | -0.232 | -0.232 | ethane | 30.07 | 7.467453e-06 | 0.099 | 3.72 | 4 | 2.17e-14 |  | 0
dBrm_Cd |  | 3.54973 | 3.72367 | 1.049001 |  | 2.285 | 37823 | 92 | 48 | 112.411 | 1.1722 | -0.1811 | 0.4 | 1.8731 | 0.4 | 1.8731 | 0.4 | 1.8731 | 6.01 | 6.01 | 6.01 | 223.8 | 223.8 | 223.8 | 3.78 | 3.78 | 3.78 | 15 | 15 | 15 | -0.232 | -0.232 | -0.232 | propylene | 42.08 | 4.957849e-06 | 0.142 | 4.03 | 4.5 | 1.83e-15 |  | 0
dBrm_Cd |  | 3.54973 | 3.7709 | 1.062306 |  | 2.285 | 37823 | 92 | 48 | 112.411 | 1.1722 | -0.1811 | 0.4 | 1.8731 | 0.4 | 1.8731 | 0.4 | 1.8731 | 6.01 | 6.01 | 6.01 | 223.8 | 223.8 | 223.8 | 3.78 | 3.78 | 3.78 | 15 | 15 | 15 | -0.232 | -0.232 | -0.232 | propane | 44.1 | 4.518784e-06 | 0.152 | 4.16 | 4.3 | 5.2e-18 |  | 0
dBrm_Cd |  | 3.54973 |  | 0 |  | 2.285 | 37823 | 92 | 48 | 112.411 | 1.1722 | -0.1811 | 0.4 | 1.8731 | 0.4 | 1.8731 | 0.4 | 1.8731 | 6.01 | 6.01 | 6.01 | 223.8 | 223.8 | 223.8 | 3.78 | 3.78 | 3.78 | 15 | 15 | 15 | -0.232 | -0.232 | -0.232 | butane | 58.12 | 2.913536e-06 | 0.2 | 4.52 | 4.5 |  |  | 0
dBrm_Cd |  | 3.54973 |  | 0 |  | 2.285 | 37823 | 92 | 48 | 112.411 | 1.1722 | -0.1811 | 0.4 | 1.8731 | 0.4 | 1.8731 | 0.4 | 1.8731 | 6.01 | 6.01 | 6.01 | 223.8 | 223.8 | 223.8 | 3.78 | 3.78 | 3.78 | 15 | 15 | 15 | -0.232 | -0.232 | -0.232 | iso-butane | 58.12 | 3.145979e-06 | 0.183 | 4.8 | 4.42 |  |  | 0
dBrm_Cd |  | 3.54973 | 3.72367 | 1.049001 |  | 2.285 | 37823 | 92 | 48 | 112.411 | 1.1722 | -0.1811 | 0.4 | 1.8731 | 0.4 | 1.8731 | 0.4 | 1.8731 | 6.01 | 6.01 | 6.01 | 223.8 | 223.8 | 223.8 | 3.78 | 3.78 | 3.78 | 15 | 15 | 15 | -0.232 | -0.232 | -0.232 | Kr | 83.8 |  | 0.005 | 4 | 3.69 | 7.5e-13 |  | 0
dBrm_Cd |  | 3.54973 | 3.7709 | 1.062306 |  | 2.285 | 37823 | 92 | 48 | 112.411 | 1.1722 | -0.1811 | 0.4 | 1.8731 | 0.4 | 1.8731 | 0.4 | 1.8731 | 6.01 | 6.01 | 6.01 | 223.8 | 223.8 | 223.8 | 3.78 | 3.78 | 3.78 | 15 | 15 | 15 | -0.232 | -0.232 | -0.232 | Xe | 131.29 |  | 0.008 | 4.1 | 4.1 | 5.2e-18 |  | 0
dBrm_Cd |  | 3.54973 |  | 0 |  | 2.285 | 37823 | 92 | 48 | 112.411 | 1.1722 | -0.1811 | 0.4 | 1.8731 | 0.4 | 1.8731 | 0.4 | 1.8731 | 6.01 | 6.01 | 6.01 | 223.8 | 223.8 | 223.8 | 3.78 | 3.78 | 3.78 | 15 | 15 | 15 | -0.232 | -0.232 | -0.232 | SF6 | 146.06 |  | 0.21 | 5.13 | 5.1 |  |  | 0
dBrm_Cd |  | 3.54973 |  | 0 |  | 2.285 | 37823 | 92 | 48 | 112.411 | 1.1722 | -0.1811 | 0.4 | 1.8731 | 0.4 | 1.8731 | 0.4 | 1.8731 | 6.01 | 6.01 | 6.01 | 223.8 | 223.8 | 223.8 | 3.78 | 3.78 | 3.78 | 15 | 15 | 15 | -0.232 | -0.232 | -0.232 | Rn | 222 |  | 0.008 | 4.2 | 4.2 | 7.6e-21 |  | 0
dBrm_Mg |  | 3.47101 | 3.47776 | 1.001945 |  | 2.13 | 41588 | 71 | 12 | 24.305 | 1.6977 | -0.1904 | 0.4 | 1.8731 | 0.4 | 1.8731 | 0.4 | 1.8731 | 6.01 | 6.01 | 6.01 | 223.8 | 223.8 | 223.8 | 3.78 | 3.78 | 3.78 | 15 | 15 | 15 | -0.226 | -0.226 | -0.226 | He | 4.002 | 0.0001213599 | -0.39 | 2.66 | 2.6 | 4.5e-08 |  | 0
dBrm_Mg |  | 3.47101 | 3.48758 | 1.004774 |  | 2.13 | 41588 | 71 | 12 | 24.305 | 1.6977 | -0.1904 | 0.4 | 1.8731 | 0.4 | 1.8731 | 0.4 | 1.8731 | 6.01 | 6.01 | 6.01 | 223.8 | 223.8 | 223.8 | 3.78 | 3.78 | 3.78 | 15 | 15 | 15 | -0.226 | -0.226 | -0.226 | H2 | 2.01 | 0.0001082869 | -0.217 | 2.76 | 2.89 | 2.2e-08 | 0.01 | 22000
dBrm_Mg |  | 3.47101 | 3.50635 | 1.010181 |  | 2.13 | 41588 | 71 | 12 | 24.305 | 1.6977 | -0.1904 | 0.4 | 1.8731 | 0.4 | 1.8731 | 0.4 | 1.8731 | 6.01 | 6.01 | 6.01 | 223.8 | 223.8 | 223.8 | 3.78 | 3.78 | 3.78 | 15 | 15 | 15 | -0.226 | -0.226 | -0.226 | O2 | 31.999 | 1.540276e-05 | 0.022 | 2.94 | 3.46 | 4.5e-10 |  | 0
dBrm_Mg |  | 3.47101 | 3.48973 | 1.005393 |  | 2.13 | 41588 | 71 | 12 | 24.305 | 1.6977 | -0.1904 | 0.4 | 1.8731 | 0.4 | 1.8731 | 0.4 | 1.8731 | 6.01 | 6.01 | 6.01 | 223.8 | 223.8 | 223.8 | 3.78 | 3.78 | 3.78 | 15 | 15 | 15 | -0.226 | -0.226 | -0.226 | CO2 | 44.01 | 8.962509e-06 | 0.225 | 3.24 | 3.3 | 5.2e-10 | 0.009821606 | 510.7235
dBrm_Mg |  | 3.47101 | 3.52549 | 1.015696 |  | 2.13 | 41588 | 71 | 12 | 24.305 | 1.6977 | -0.1904 | 0.4 | 1.8731 | 0.4 | 1.8731 | 0.4 | 1.8731 | 6.01 | 6.01 | 6.01 | 223.8 | 223.8 | 223.8 | 3.78 | 3.78 | 3.78 | 15 | 15 | 15 | -0.226 | -0.226 | -0.226 | N2 | 28 | 1.485995e-05 | 0.037 | 3.13 | 3.64 | 8.3e-11 | 10.21372 | 84773.85
dBrm_Mg |  | 3.47101 | 3.58425 | 1.032625 |  | 2.13 | 41588 | 71 | 12 | 24.305 | 1.6977 | -0.1904 | 0.4 | 1.8731 | 0.4 | 1.8731 | 0.4 | 1.8731 | 6.01 | 6.01 | 6.01 | 223.8 | 223.8 | 223.8 | 3.78 | 3.78 | 3.78 | 15 | 15 | 15 | -0.226 | -0.226 | -0.226 | CH4 | 16.04 | 1.632855e-05 | 0.011 | 3.25 | 3.8 | 3.3e-13 | 0.3652443 | 12.05306
dBrm_Mg |  | 3.47101 | 3.52549 | 1.015696 |  | 2.13 | 41588 | 71 | 12 | 24.305 | 1.6977 | -0.1904 | 0.4 | 1.8731 | 0.4 | 1.8731 | 0.4 | 1.8731 | 6.01 | 6.01 | 6.01 | 223.8 | 223.8 | 223.8 | 3.78 | 3.78 | 3.78 | 15 | 15 | 15 | -0.226 | -0.226 | -0.226 | NO2 | 46.0055 |  | 0.834 | 3.22 | 3.3 | 6.92e-11
dBrm_Mg |  | 3.47101 | 3.58425 | 1.032625 |  | 2.13 | 41588 | 71 | 12 | 24.305 | 1.6977 | -0.1904 | 0.4 | 1.8731 | 0.4 | 1.8731 | 0.4 | 1.8731 | 6.01 | 6.01 | 6.01 | 223.8 | 223.8 | 223.8 | 3.78 | 3.78 | 3.78 | 15 | 15 | 15 | -0.226 | -0.226 | -0.226 | SO2 | 64.066 |  | 0.251 | 3.55 | 4.1 | 1.97e-15
dBrm_Mg |  | 3.47101 | 3.59323 | 1.035212 |  | 2.13 | 41588 | 71 | 12 | 24.305 | 1.6977 | -0.1904 | 0.4 | 1.8731 | 0.4 | 1.8731 | 0.4 | 1.8731 | 6.01 | 6.01 | 6.01 | 223.8 | 223.8 | 223.8 | 3.78 | 3.78 | 3.78 | 15 | 15 | 15 | -0.226 | -0.226 | -0.226 | ethylene | 28.05 | 8.59786e-06 | 0.087 | 3.59 | 3.9 | 2.14e-14 | 4.376975 | 9.366727
dBrm_Mg |  | 3.47101 | 3.60784 | 1.039421 |  | 2.13 | 41588 | 71 | 12 | 24.305 | 1.6977 | -0.1904 | 0.4 | 1.8731 | 0.4 | 1.8731 | 0.4 | 1.8731 | 6.01 | 6.01 | 6.01 | 223.8 | 223.8 | 223.8 | 3.78 | 3.78 | 3.78 | 15 | 15 | 15 | -0.226 | -0.226 | -0.226 | ethane | 30.07 | 7.467453e-06 | 0.099 | 3.72 | 4 | 3.2e-15 |  | 0
dBrm_Mg |  | 3.47101 | 3.64561 | 1.050302 |  | 2.13 | 41588 | 71 | 12 | 24.305 | 1.6977 | -0.1904 | 0.4 | 1.8731 | 0.4 | 1.8731 | 0.4 | 1.8731 | 6.01 | 6.01 | 6.01 | 223.8 | 223.8 | 223.8 | 3.78 | 3.78 | 3.78 | 15 | 15 | 15 | -0.226 | -0.226 | -0.226 | propylene | 42.08 | 4.957849e-06 | 0.142 | 4.03 | 4.5 | 3.12e-16 |  | 0
dBrm_Mg |  | 3.47101 | 3.69382 | 1.064192 |  | 2.13 | 41588 | 71 | 12 | 24.305 | 1.6977 | -0.1904 | 0.4 | 1.8731 | 0.4 | 1.8731 | 0.4 | 1.8731 | 6.01 | 6.01 | 6.01 | 223.8 | 223.8 | 223.8 | 3.78 | 3.78 | 3.78 | 15 | 15 | 15 | -0.226 | -0.226 | -0.226 | propane | 44.1 | 4.518784e-06 | 0.152 | 4.16 | 4.3 | 1.8e-19 |  | 0
dBrm_Mg |  | 3.47101 |  | 0 |  | 2.13 | 41588 | 71 | 12 | 24.305 | 1.6977 | -0.1904 | 0.4 | 1.8731 | 0.4 | 1.8731 | 0.4 | 1.8731 | 6.01 | 6.01 | 6.01 | 223.8 | 223.8 | 223.8 | 3.78 | 3.78 | 3.78 | 15 | 15 | 15 | -0.226 | -0.226 | -0.226 | butane | 58.12 | 2.913536e-06 | 0.2 | 4.52 | 4.5 |  |  | 0
dBrm_Mg |  | 3.47101 |  | 0 |  | 2.13 | 41588 | 71 | 12 | 24.305 | 1.6977 | -0.1904 | 0.4 | 1.8731 | 0.4 | 1.8731 | 0.4 | 1.8731 | 6.01 | 6.01 | 6.01 | 223.8 | 223.8 | 223.8 | 3.78 | 3.78 | 3.78 | 15 | 15 | 15 | -0.226 | -0.226 | -0.226 | iso-butane | 58.12 | 3.145979e-06 | 0.183 | 4.8 | 4.42 |  |  | 0
dBrm_Mg |  | 3.47101 | 3.64561 | 1.050302 |  | 2.13 | 41588 | 71 | 12 | 24.305 | 1.6977 | -0.1904 | 0.4 | 1.8731 | 0.4 | 1.8731 | 0.4 | 1.8731 | 6.01 | 6.01 | 6.01 | 223.8 | 223.8 | 223.8 | 3.78 | 3.78 | 3.78 | 15 | 15 | 15 | -0.226 | -0.226 | -0.226 | Kr | 83.8 |  | 0.005 | 4 | 3.69 | 2.45e-13 |  | 0
dBrm_Mg |  | 3.47101 | 3.69382 | 1.064192 |  | 2.13 | 41588 | 71 | 12 | 24.305 | 1.6977 | -0.1904 | 0.4 | 1.8731 | 0.4 | 1.8731 | 0.4 | 1.8731 | 6.01 | 6.01 | 6.01 | 223.8 | 223.8 | 223.8 | 3.78 | 3.78 | 3.78 | 15 | 15 | 15 | -0.226 | -0.226 | -0.226 | Xe | 131.29 |  | 0.008 | 4.1 | 4.1 | 1.52e-19 |  | 0
dBrm_Mg |  | 3.47101 |  | 0 |  | 2.13 | 41588 | 71 | 12 | 24.305 | 1.6977 | -0.1904 | 0.4 | 1.8731 | 0.4 | 1.8731 | 0.4 | 1.8731 | 6.01 | 6.01 | 6.01 | 223.8 | 223.8 | 223.8 | 3.78 | 3.78 | 3.78 | 15 | 15 | 15 | -0.226 | -0.226 | -0.226 | SF6 | 146.06 |  | 0.21 | 5.13 | 5.1 |  |  | 0
dBrm_Mg |  | 3.47101 |  | 0 |  | 2.13 | 41588 | 71 | 12 | 24.305 | 1.6977 | -0.1904 | 0.4 | 1.8731 | 0.4 | 1.8731 | 0.4 | 1.8731 | 6.01 | 6.01 | 6.01 | 223.8 | 223.8 | 223.8 | 3.78 | 3.78 | 3.78 | 15 | 15 | 15 | -0.226 | -0.226 | -0.226 | Rn | 222 |  | 0.008 | 4.2 | 4.2 | 1.09e-22 |  | 0
dFm_Co |  | 3.349 | 3.3722 | 1.006927 |  | 2.052 | 53304 | 72 | 27 | 58.93 | 1.2464 | -0.2273 | 0.285 | 0.255 | 0.285 | 0.255 | 0.285 | 0.255 | 4.86 | 4.86 | 4.86 | 101.98 | 101.98 | 101.98 | 3.78 | 3.78 | 3.78 | 15 | 15 | 15 | -0.1821 | -0.1821 | -0.1821 | He | 4.002 | 0.0001213599 | -0.39 | 2.66 | 2.6 | 2.3e-08 |  | 0
dFm_Co |  | 3.349 | 3.39904 | 1.014942 |  | 2.052 | 53304 | 72 | 27 | 58.93 | 1.2464 | -0.2273 | 0.285 | 0.255 | 0.285 | 0.255 | 0.285 | 0.255 | 4.86 | 4.86 | 4.86 | 101.98 | 101.98 | 101.98 | 3.78 | 3.78 | 3.78 | 15 | 15 | 15 | -0.1821 | -0.1821 | -0.1821 | H2 | 2.01 | 0.0001082869 | -0.217 | 2.76 | 2.89 | 2.7e-08 | 0.01 | 27000
dFm_Co |  | 3.349 | 3.43517 | 1.02573 |  | 2.052 | 53304 | 72 | 27 | 58.93 | 1.2464 | -0.2273 | 0.285 | 0.255 | 0.285 | 0.255 | 0.285 | 0.255 | 4.86 | 4.86 | 4.86 | 101.98 | 101.98 | 101.98 | 3.78 | 3.78 | 3.78 | 15 | 15 | 15 | -0.1821 | -0.1821 | -0.1821 | O2 | 31.999 | 1.540276e-05 | 0.022 | 2.94 | 3.46 | 2.1e-09 |  | 0
dFm_Co |  | 3.349 | 3.36292 | 1.004156 |  | 2.052 | 53304 | 72 | 27 | 58.93 | 1.2464 | -0.2273 | 0.285 | 0.255 | 0.285 | 0.255 | 0.285 | 0.255 | 4.86 | 4.86 | 4.86 | 101.98 | 101.98 | 101.98 | 3.78 | 3.78 | 3.78 | 15 | 15 | 15 | -0.1821 | -0.1821 | -0.1821 | CO2 | 44.01 | 8.962509e-06 | 0.225 | 3.24 | 3.3 | 2e-09 | 0.348524 | 69704.79
dFm_Co |  | 3.349 | 3.46386 | 1.034297 |  | 2.052 | 53304 | 72 | 27 | 58.93 | 1.2464 | -0.2273 | 0.285 | 0.255 | 0.285 | 0.255 | 0.285 | 0.255 | 4.86 | 4.86 | 4.86 | 101.98 | 101.98 | 101.98 | 3.78 | 3.78 | 3.78 | 15 | 15 | 15 | -0.1821 | -0.1821 | -0.1821 | N2 | 28 | 1.485995e-05 | 0.037 | 3.13 | 3.64 | 7.2e-10 | 0.04468797 | 3217.534
dFm_Co |  | 3.349 | 3.59899 | 1.074646 |  | 2.052 | 53304 | 72 | 27 | 58.93 | 1.2464 | -0.2273 | 0.285 | 0.255 | 0.285 | 0.255 | 0.285 | 0.255 | 4.86 | 4.86 | 4.86 | 101.98 | 101.98 | 101.98 | 3.78 | 3.78 | 3.78 | 15 | 15 | 15 | -0.1821 | -0.1821 | -0.1821 | CH4 | 16.04 | 1.632855e-05 | 0.011 | 3.25 | 3.8 | 8.35e-12 | 0.1659633 | 138.5794
dFm_Co |  | 3.349 | 3.60335 | 1.075948 |  | 2.052 | 53304 | 72 | 27 | 58.93 | 1.2464 | -0.2273 | 0.285 | 0.255 | 0.285 | 0.255 | 0.285 | 0.255 | 4.86 | 4.86 | 4.86 | 101.98 | 101.98 | 101.98 | 3.78 | 3.78 | 3.78 | 15 | 15 | 15 | -0.1821 | -0.1821 | -0.1821 | NO2 | 46.0055 |  | 0.834 | 3.22 | 3.3 | 1e-09
dFm_Co |  | 3.349 | 3.621 | 1.081218 |  | 2.052 | 53304 | 72 | 27 | 58.93 | 1.2464 | -0.2273 | 0.285 | 0.255 | 0.285 | 0.255 | 0.285 | 0.255 | 4.86 | 4.86 | 4.86 | 101.98 | 101.98 | 101.98 | 3.78 | 3.78 | 3.78 | 15 | 15 | 15 | -0.1821 | -0.1821 | -0.1821 | SO2 | 64.066 |  | 0.251 | 3.55 | 4.1 | 6.75e-12
dFm_Co |  | 3.349 | 3.60335 | 1.075948 |  | 2.052 | 53304 | 72 | 27 | 58.93 | 1.2464 | -0.2273 | 0.285 | 0.255 | 0.285 | 0.255 | 0.285 | 0.255 | 4.86 | 4.86 | 4.86 | 101.98 | 101.98 | 101.98 | 3.78 | 3.78 | 3.78 | 15 | 15 | 15 | -0.1821 | -0.1821 | -0.1821 | ethylene | 28.05 | 8.59786e-06 | 0.087 | 3.59 | 3.9 | 1.8e-12 |  | 0
dFm_Co |  | 3.349 | 3.621 | 1.081218 |  | 2.052 | 53304 | 72 | 27 | 58.93 | 1.2464 | -0.2273 | 0.285 | 0.255 | 0.285 | 0.255 | 0.285 | 0.255 | 4.86 | 4.86 | 4.86 | 101.98 | 101.98 | 101.98 | 3.78 | 3.78 | 3.78 | 15 | 15 | 15 | -0.1821 | -0.1821 | -0.1821 | ethane | 30.07 | 7.467453e-06 | 0.099 | 3.72 | 4 | 1.2e-12 |  | 0
dFm_Co |  | 3.349 | 3.69801 | 1.104213 |  | 2.052 | 53304 | 72 | 27 | 58.93 | 1.2464 | -0.2273 | 0.285 | 0.255 | 0.285 | 0.255 | 0.285 | 0.255 | 4.86 | 4.86 | 4.86 | 101.98 | 101.98 | 101.98 | 3.78 | 3.78 | 3.78 | 15 | 15 | 15 | -0.1821 | -0.1821 | -0.1821 | propylene | 42.08 | 4.957849e-06 | 0.142 | 4.03 | 4.5 | 5.75e-14 |  | 0
dFm_Co |  | 3.349 | 3.77328 | 1.126689 |  | 2.052 | 53304 | 72 | 27 | 58.93 | 1.2464 | -0.2273 | 0.285 | 0.255 | 0.285 | 0.255 | 0.285 | 0.255 | 4.86 | 4.86 | 4.86 | 101.98 | 101.98 | 101.98 | 3.78 | 3.78 | 3.78 | 15 | 15 | 15 | -0.1821 | -0.1821 | -0.1821 | propane | 44.1 | 4.518784e-06 | 0.152 | 4.16 | 4.3 | 8.49e-16 |  | 0
dFm_Co |  | 3.349 |  | 0 |  | 2.052 | 53304 | 72 | 27 | 58.93 | 1.2464 | -0.2273 | 0.285 | 0.255 | 0.285 | 0.255 | 0.285 | 0.255 | 4.86 | 4.86 | 4.86 | 101.98 | 101.98 | 101.98 | 3.78 | 3.78 | 3.78 | 15 | 15 | 15 | -0.1821 | -0.1821 | -0.1821 | butane | 58.12 | 2.913536e-06 | 0.2 | 4.52 | 4.5 |  |  | 0
dFm_Co |  | 3.349 |  | 0 |  | 2.052 | 53304 | 72 | 27 | 58.93 | 1.2464 | -0.2273 | 0.285 | 0.255 | 0.285 | 0.255 | 0.285 | 0.255 | 4.86 | 4.86 | 4.86 | 101.98 | 101.98 | 101.98 | 3.78 | 3.78 | 3.78 | 15 | 15 | 15 | -0.1821 | -0.1821 | -0.1821 | iso-butane | 58.12 | 3.145979e-06 | 0.183 | 4.8 | 4.42 |  |  | 0
dFm_Co |  | 3.349 | 3.69801 | 1.104213 |  | 2.052 | 53304 | 72 | 27 | 58.93 | 1.2464 | -0.2273 | 0.285 | 0.255 | 0.285 | 0.255 | 0.285 | 0.255 | 4.86 | 4.86 | 4.86 | 101.98 | 101.98 | 101.98 | 3.78 | 3.78 | 3.78 | 15 | 15 | 15 | -0.1821 | -0.1821 | -0.1821 | Kr | 83.8 |  | 0.005 | 4 | 3.69 | 2.1e-11 |  | 0
dFm_Co |  | 3.349 | 3.77328 | 1.126689 |  | 2.052 | 53304 | 72 | 27 | 58.93 | 1.2464 | -0.2273 | 0.285 | 0.255 | 0.285 | 0.255 | 0.285 | 0.255 | 4.86 | 4.86 | 4.86 | 101.98 | 101.98 | 101.98 | 3.78 | 3.78 | 3.78 | 15 | 15 | 15 | -0.1821 | -0.1821 | -0.1821 | Xe | 131.29 |  | 0.008 | 4.1 | 4.1 | 3.8e-15 |  | 0
dFm_Co |  | 3.349 |  | 0 |  | 2.052 | 53304 | 72 | 27 | 58.93 | 1.2464 | -0.2273 | 0.285 | 0.255 | 0.285 | 0.255 | 0.285 | 0.255 | 4.86 | 4.86 | 4.86 | 101.98 | 101.98 | 101.98 | 3.78 | 3.78 | 3.78 | 15 | 15 | 15 | -0.1821 | -0.1821 | -0.1821 | SF6 | 146.06 |  | 0.21 | 5.13 | 5.1 |  |  | 0
dFm_Co |  | 3.349 |  | 0 |  | 2.052 | 53304 | 72 | 27 | 58.93 | 1.2464 | -0.2273 | 0.285 | 0.255 | 0.285 | 0.255 | 0.285 | 0.255 | 4.86 | 4.86 | 4.86 | 101.98 | 101.98 | 101.98 | 3.78 | 3.78 | 3.78 | 15 | 15 | 15 | -0.1821 | -0.1821 | -0.1821 | Rn | 222 |  | 0.008 | 4.2 | 4.2 | 2.65e-16 |  | 0
dFm_Cd |  | 3.72625 | 3.76542 | 1.010512 |  | 2.264 | 41337.9 | 92 | 48 | 112.411 | 1.2141 | -0.2246 | 0.285 | 0.255 | 0.285 | 0.255 | 0.285 | 0.255 | 4.86 | 4.86 | 4.86 | 101.98 | 101.98 | 101.98 | 3.78 | 3.78 | 3.78 | 15 | 15 | 15 | -0.1866 | -0.1866 | -0.1866 | He | 4.002 | 0.0001213599 | -0.39 | 2.66 | 2.6 | 5.7e-08 |  | 0
dFm_Cd |  | 3.72625 | 3.77416 | 1.012857 |  | 2.264 | 41337.9 | 92 | 48 | 112.411 | 1.2141 | -0.2246 | 0.285 | 0.255 | 0.285 | 0.255 | 0.285 | 0.255 | 4.86 | 4.86 | 4.86 | 101.98 | 101.98 | 101.98 | 3.78 | 3.78 | 3.78 | 15 | 15 | 15 | -0.1866 | -0.1866 | -0.1866 | H2 | 2.01 | 0.0001082869 | -0.217 | 2.76 | 2.89 | 4.7e-08 | 0.009 | 42300
dFm_Cd |  | 3.72625 | 3.79589 | 1.018689 |  | 2.264 | 41337.9 | 92 | 48 | 112.411 | 1.2141 | -0.2246 | 0.285 | 0.255 | 0.285 | 0.255 | 0.285 | 0.255 | 4.86 | 4.86 | 4.86 | 101.98 | 101.98 | 101.98 | 3.78 | 3.78 | 3.78 | 15 | 15 | 15 | -0.1866 | -0.1866 | -0.1866 | O2 | 31.999 | 1.540276e-05 | 0.022 | 2.94 | 3.46 | 7.8e-09 |  | 0
dFm_Cd |  | 3.72625 | 3.73385 | 1.00204 |  | 2.264 | 41337.9 | 92 | 48 | 112.411 | 1.2141 | -0.2246 | 0.285 | 0.255 | 0.285 | 0.255 | 0.285 | 0.255 | 4.86 | 4.86 | 4.86 | 101.98 | 101.98 | 101.98 | 3.78 | 3.78 | 3.78 | 15 | 15 | 15 | -0.1866 | -0.1866 | -0.1866 | CO2 | 44.01 | 8.962509e-06 | 0.225 | 3.24 | 3.3 | 4.8e-09 | 0.2610575 | 125307.6
dFm_Cd |  | 3.72625 | 3.84349 | 1.031463 |  | 2.264 | 41337.9 | 92 | 48 | 112.411 | 1.2141 | -0.2246 | 0.285 | 0.255 | 0.285 | 0.255 | 0.285 | 0.255 | 4.86 | 4.86 | 4.86 | 101.98 | 101.98 | 101.98 | 3.78 | 3.78 | 3.78 | 15 | 15 | 15 | -0.1866 | -0.1866 | -0.1866 | N2 | 28 | 1.485995e-05 | 0.037 | 3.13 | 3.64 | 5.2e-09 | 0.03807666 | 19799.86
dFm_Cd |  | 3.72625 | 3.93404 | 1.055764 |  | 2.264 | 41337.9 | 92 | 48 | 112.411 | 1.2141 | -0.2246 | 0.285 | 0.255 | 0.285 | 0.255 | 0.285 | 0.255 | 4.86 | 4.86 | 4.86 | 101.98 | 101.98 | 101.98 | 3.78 | 3.78 | 3.78 | 15 | 15 | 15 | -0.1866 | -0.1866 | -0.1866 | CH4 | 16.04 | 1.632855e-05 | 0.011 | 3.25 | 3.8 | 2e-09 | 0.1287594 | 25751.87
dFm_Cd |  | 3.72625 | 3.93446 | 1.055877 |  | 2.264 | 41337.9 | 92 | 48 | 112.411 | 1.2141 | -0.2246 | 0.285 | 0.255 | 0.285 | 0.255 | 0.285 | 0.255 | 4.86 | 4.86 | 4.86 | 101.98 | 101.98 | 101.98 | 3.78 | 3.78 | 3.78 | 15 | 15 | 15 | -0.1866 | -0.1866 | -0.1866 | NO2 | 46.0055 |  | 0.834 | 3.22 | 3.3 | 4.22e-09
dFm_Cd |  | 3.72625 | 3.96042 | 1.062843 |  | 2.264 | 41337.9 | 92 | 48 | 112.411 | 1.2141 | -0.2246 | 0.285 | 0.255 | 0.285 | 0.255 | 0.285 | 0.255 | 4.86 | 4.86 | 4.86 | 101.98 | 101.98 | 101.98 | 3.78 | 3.78 | 3.78 | 15 | 15 | 15 | -0.1866 | -0.1866 | -0.1866 | SO2 | 64.066 |  | 0.251 | 3.55 | 4.1 | 9.2e-10
dFm_Cd |  | 3.72625 | 3.93446 | 1.055877 |  | 2.264 | 41337.9 | 92 | 48 | 112.411 | 1.2141 | -0.2246 | 0.285 | 0.255 | 0.285 | 0.255 | 0.285 | 0.255 | 4.86 | 4.86 | 4.86 | 101.98 | 101.98 | 101.98 | 3.78 | 3.78 | 3.78 | 15 | 15 | 15 | -0.1866 | -0.1866 | -0.1866 | ethylene | 28.05 | 8.59786e-06 | 0.087 | 3.59 | 3.9 | 5e-10 |  | 0
dFm_Cd |  | 3.72625 | 3.96042 | 1.062843 |  | 2.264 | 41337.9 | 92 | 48 | 112.411 | 1.2141 | -0.2246 | 0.285 | 0.255 | 0.285 | 0.255 | 0.285 | 0.255 | 4.86 | 4.86 | 4.86 | 101.98 | 101.98 | 101.98 | 3.78 | 3.78 | 3.78 | 15 | 15 | 15 | -0.1866 | -0.1866 | -0.1866 | ethane | 30.07 | 7.467453e-06 | 0.099 | 3.72 | 4 | 3e-10 |  | 0
dFm_Cd |  | 3.72625 | 4.01873 | 1.078492 |  | 2.264 | 41337.9 | 92 | 48 | 112.411 | 1.2141 | -0.2246 | 0.285 | 0.255 | 0.285 | 0.255 | 0.285 | 0.255 | 4.86 | 4.86 | 4.86 | 101.98 | 101.98 | 101.98 | 3.78 | 3.78 | 3.78 | 15 | 15 | 15 | -0.1866 | -0.1866 | -0.1866 | propylene | 42.08 | 4.957849e-06 | 0.142 | 4.03 | 4.5 | 1e-10 |  | 0
dFm_Cd |  | 3.72625 | 4.09548 | 1.099089 |  | 2.264 | 41337.9 | 92 | 48 | 112.411 | 1.2141 | -0.2246 | 0.285 | 0.255 | 0.285 | 0.255 | 0.285 | 0.255 | 4.86 | 4.86 | 4.86 | 101.98 | 101.98 | 101.98 | 3.78 | 3.78 | 3.78 | 15 | 15 | 15 | -0.1866 | -0.1866 | -0.1866 | propane | 44.1 | 4.518784e-06 | 0.152 | 4.16 | 4.3 | 8e-12 |  | 0
dFm_Cd |  | 3.72625 |  | 0 |  | 2.264 | 41337.9 | 92 | 48 | 112.411 | 1.2141 | -0.2246 | 0.285 | 0.255 | 0.285 | 0.255 | 0.285 | 0.255 | 4.86 | 4.86 | 4.86 | 101.98 | 101.98 | 101.98 | 3.78 | 3.78 | 3.78 | 15 | 15 | 15 | -0.1866 | -0.1866 | -0.1866 | butane | 58.12 | 2.913536e-06 | 0.2 | 4.52 | 4.5 |  |  | 0
dFm_Cd |  | 3.72625 |  | 0 |  | 2.264 | 41337.9 | 92 | 48 | 112.411 | 1.2141 | -0.2246 | 0.285 | 0.255 | 0.285 | 0.255 | 0.285 | 0.255 | 4.86 | 4.86 | 4.86 | 101.98 | 101.98 | 101.98 | 3.78 | 3.78 | 3.78 | 15 | 15 | 15 | -0.1866 | -0.1866 | -0.1866 | iso-butane | 58.12 | 3.145979e-06 | 0.183 | 4.8 | 4.42 |  |  | 0
dFm_Cd |  | 3.72625 | 4.01873 | 1.078492 |  | 2.264 | 41337.9 | 92 | 48 | 112.411 | 1.2141 | -0.2246 | 0.285 | 0.255 | 0.285 | 0.255 | 0.285 | 0.255 | 4.86 | 4.86 | 4.86 | 101.98 | 101.98 | 101.98 | 3.78 | 3.78 | 3.78 | 15 | 15 | 15 | -0.1866 | -0.1866 | -0.1866 | Kr | 83.8 |  | 0.005 | 4 | 3.69 | 8.7e-10 |  | 0
dFm_Cd |  | 3.72625 | 4.09548 | 1.099089 |  | 2.264 | 41337.9 | 92 | 48 | 112.411 | 1.2141 | -0.2246 | 0.285 | 0.255 | 0.285 | 0.255 | 0.285 | 0.255 | 4.86 | 4.86 | 4.86 | 101.98 | 101.98 | 101.98 | 3.78 | 3.78 | 3.78 | 15 | 15 | 15 | -0.1866 | -0.1866 | -0.1866 | Xe | 131.29 |  | 0.008 | 4.1 | 4.1 | 2.3e-11 |  | 0
dFm_Cd |  | 3.72625 |  | 0 |  | 2.264 | 41337.9 | 92 | 48 | 112.411 | 1.2141 | -0.2246 | 0.285 | 0.255 | 0.285 | 0.255 | 0.285 | 0.255 | 4.86 | 4.86 | 4.86 | 101.98 | 101.98 | 101.98 | 3.78 | 3.78 | 3.78 | 15 | 15 | 15 | -0.1866 | -0.1866 | -0.1866 | SF6 | 146.06 |  | 0.21 | 5.13 | 5.1 |  |  | 0
dFm_Cd |  | 3.72625 |  | 0 |  | 2.264 | 41337.9 | 92 | 48 | 112.411 | 1.2141 | -0.2246 | 0.285 | 0.255 | 0.285 | 0.255 | 0.285 | 0.255 | 4.86 | 4.86 | 4.86 | 101.98 | 101.98 | 101.98 | 3.78 | 3.78 | 3.78 | 15 | 15 | 15 | -0.1866 | -0.1866 | -0.1866 | Rn | 222 |  | 0.008 | 4.2 | 4.2 | 5e-12 |  | 0
dFm_Mg |  | 3.39995 | 3.43393 | 1.009994 |  | 2.11 | 45940 | 71 | 12 | 24.305 | 1.3038 | -0.2261 | 0.285 | 0.255 | 0.285 | 0.255 | 0.285 | 0.255 | 4.86 | 4.86 | 4.86 | 101.98 | 101.98 | 101.98 | 3.78 | 3.78 | 3.78 | 15 | 15 | 15 | -0.179 | -0.179 | -0.179 | He | 4.002 | 0.0001213599 | -0.39 | 2.66 | 2.6 | 1.83e-08 |  | 0
dFm_Mg |  | 3.39995 | 3.45148 | 1.015156 |  | 2.11 | 45940 | 71 | 12 | 24.305 | 1.3038 | -0.2261 | 0.285 | 0.255 | 0.285 | 0.255 | 0.285 | 0.255 | 4.86 | 4.86 | 4.86 | 101.98 | 101.98 | 101.98 | 3.78 | 3.78 | 3.78 | 15 | 15 | 15 | -0.179 | -0.179 | -0.179 | H2 | 2.01 | 0.0001082869 | -0.217 | 2.76 | 2.89 | 2e-08 | 0.01 | 20000
dFm_Mg |  | 3.39995 | 3.48902 | 1.026197 |  | 2.11 | 45940 | 71 | 12 | 24.305 | 1.3038 | -0.2261 | 0.285 | 0.255 | 0.285 | 0.255 | 0.285 | 0.255 | 4.86 | 4.86 | 4.86 | 101.98 | 101.98 | 101.98 | 3.78 | 3.78 | 3.78 | 15 | 15 | 15 | -0.179 | -0.179 | -0.179 | O2 | 31.999 | 1.540276e-05 | 0.022 | 2.94 | 3.46 | 3e-09 |  | 0
dFm_Mg |  | 3.39995 | 3.41894 | 1.005585 |  | 2.11 | 45940 | 71 | 12 | 24.305 | 1.3038 | -0.2261 | 0.285 | 0.255 | 0.285 | 0.255 | 0.285 | 0.255 | 4.86 | 4.86 | 4.86 | 101.98 | 101.98 | 101.98 | 3.78 | 3.78 | 3.78 | 15 | 15 | 15 | -0.179 | -0.179 | -0.179 | CO2 | 44.01 | 8.962509e-06 | 0.225 | 3.24 | 3.3 | 2.7e-09 | 0.336488 | 90851.76
dFm_Mg |  | 3.39995 | 3.5227 | 1.036103 |  | 2.11 | 45940 | 71 | 12 | 24.305 | 1.3038 | -0.2261 | 0.285 | 0.255 | 0.285 | 0.255 | 0.285 | 0.255 | 4.86 | 4.86 | 4.86 | 101.98 | 101.98 | 101.98 | 3.78 | 3.78 | 3.78 | 15 | 15 | 15 | -0.179 | -0.179 | -0.179 | N2 | 28 | 1.485995e-05 | 0.037 | 3.13 | 3.64 | 1.4e-09 | 0.04331352 | 6063.893
dFm_Mg |  | 3.39995 | 3.66 | 1.076486 |  | 2.11 | 45940 | 71 | 12 | 24.305 | 1.3038 | -0.2261 | 0.285 | 0.255 | 0.285 | 0.255 | 0.285 | 0.255 | 4.86 | 4.86 | 4.86 | 101.98 | 101.98 | 101.98 | 3.78 | 3.78 | 3.78 | 15 | 15 | 15 | -0.179 | -0.179 | -0.179 | CH4 | 16.04 | 1.632855e-05 | 0.011 | 3.25 | 3.8 | 5.4e-11 | 0.1589854 | 858.5212
dFm_Mg |  | 3.39995 | 3.66157 | 1.076948 |  | 2.11 | 45940 | 71 | 12 | 24.305 | 1.3038 | -0.2261 | 0.285 | 0.255 | 0.285 | 0.255 | 0.285 | 0.255 | 4.86 | 4.86 | 4.86 | 101.98 | 101.98 | 101.98 | 3.78 | 3.78 | 3.78 | 15 | 15 | 15 | -0.179 | -0.179 | -0.179 | NO2 | 46.0055 |  | 0.834 | 3.22 | 3.3 | 2.14e-09
dFm_Mg |  | 3.39995 | 3.68128 | 1.082745 |  | 2.11 | 45940 | 71 | 12 | 24.305 | 1.3038 | -0.2261 | 0.285 | 0.255 | 0.285 | 0.255 | 0.285 | 0.255 | 4.86 | 4.86 | 4.86 | 101.98 | 101.98 | 101.98 | 3.78 | 3.78 | 3.78 | 15 | 15 | 15 | -0.179 | -0.179 | -0.179 | SO2 | 64.066 |  | 0.251 | 3.55 | 4.1 | 3.02e-11
dFm_Mg |  | 3.39995 | 3.66157 | 1.076948 |  | 2.11 | 45940 | 71 | 12 | 24.305 | 1.3038 | -0.2261 | 0.285 | 0.255 | 0.285 | 0.255 | 0.285 | 0.255 | 4.86 | 4.86 | 4.86 | 101.98 | 101.98 | 101.98 | 3.78 | 3.78 | 3.78 | 15 | 15 | 15 | -0.179 | -0.179 | -0.179 | ethylene | 28.05 | 8.59786e-06 | 0.087 | 3.59 | 3.9 | 4.68e-12 |  | 0
dFm_Mg |  | 3.39995 | 3.68128 | 1.082745 |  | 2.11 | 45940 | 71 | 12 | 24.305 | 1.3038 | -0.2261 | 0.285 | 0.255 | 0.285 | 0.255 | 0.285 | 0.255 | 4.86 | 4.86 | 4.86 | 101.98 | 101.98 | 101.98 | 3.78 | 3.78 | 3.78 | 15 | 15 | 15 | -0.179 | -0.179 | -0.179 | ethane | 30.07 | 7.467453e-06 | 0.099 | 3.72 | 4 | 1.77e-12 |  | 0
dFm_Mg |  | 3.39995 | 3.7511 | 1.103281 |  | 2.11 | 45940 | 71 | 12 | 24.305 | 1.3038 | -0.2261 | 0.285 | 0.255 | 0.285 | 0.255 | 0.285 | 0.255 | 4.86 | 4.86 | 4.86 | 101.98 | 101.98 | 101.98 | 3.78 | 3.78 | 3.78 | 15 | 15 | 15 | -0.179 | -0.179 | -0.179 | propylene | 42.08 | 4.957849e-06 | 0.142 | 4.03 | 4.5 | 6.91e-13 |  | 0
dFm_Mg |  | 3.39995 | 3.83066 | 1.126681 |  | 2.11 | 45940 | 71 | 12 | 24.305 | 1.3038 | -0.2261 | 0.285 | 0.255 | 0.285 | 0.255 | 0.285 | 0.255 | 4.86 | 4.86 | 4.86 | 101.98 | 101.98 | 101.98 | 3.78 | 3.78 | 3.78 | 15 | 15 | 15 | -0.179 | -0.179 | -0.179 | propane | 44.1 | 4.518784e-06 | 0.152 | 4.16 | 4.3 | 3.9e-15 |  | 0
dFm_Mg |  | 3.39995 |  | 0 |  | 2.11 | 45940 | 71 | 12 | 24.305 | 1.3038 | -0.2261 | 0.285 | 0.255 | 0.285 | 0.255 | 0.285 | 0.255 | 4.86 | 4.86 | 4.86 | 101.98 | 101.98 | 101.98 | 3.78 | 3.78 | 3.78 | 15 | 15 | 15 | -0.179 | -0.179 | -0.179 | butane | 58.12 | 2.913536e-06 | 0.2 | 4.52 | 4.5 |  |  | 0
dFm_Mg |  | 3.39995 |  | 0 |  | 2.11 | 45940 | 71 | 12 | 24.305 | 1.3038 | -0.2261 | 0.285 | 0.255 | 0.285 | 0.255 | 0.285 | 0.255 | 4.86 | 4.86 | 4.86 | 101.98 | 101.98 | 101.98 | 3.78 | 3.78 | 3.78 | 15 | 15 | 15 | -0.179 | -0.179 | -0.179 | iso-butane | 58.12 | 3.145979e-06 | 0.183 | 4.8 | 4.42 |  |  | 0
dFm_Mg |  | 3.39995 | 3.7511 | 1.103281 |  | 2.11 | 45940 | 71 | 12 | 24.305 | 1.3038 | -0.2261 | 0.285 | 0.255 | 0.285 | 0.255 | 0.285 | 0.255 | 4.86 | 4.86 | 4.86 | 101.98 | 101.98 | 101.98 | 3.78 | 3.78 | 3.78 | 15 | 15 | 15 | -0.179 | -0.179 | -0.179 | Kr | 83.8 |  | 0.005 | 4 | 3.69 | 2.41e-11 |  | 0
dFm_Mg |  | 3.39995 | 3.83066 | 1.126681 |  | 2.11 | 45940 | 71 | 12 | 24.305 | 1.3038 | -0.2261 | 0.285 | 0.255 | 0.285 | 0.255 | 0.285 | 0.255 | 4.86 | 4.86 | 4.86 | 101.98 | 101.98 | 101.98 | 3.78 | 3.78 | 3.78 | 15 | 15 | 15 | -0.179 | -0.179 | -0.179 | Xe | 131.29 |  | 0.008 | 4.1 | 4.1 | 2.06e-14 |  | 0
dFm_Mg |  | 3.39995 |  | 0 |  | 2.11 | 45940 | 71 | 12 | 24.305 | 1.3038 | -0.2261 | 0.285 | 0.255 | 0.285 | 0.255 | 0.285 | 0.255 | 4.86 | 4.86 | 4.86 | 101.98 | 101.98 | 101.98 | 3.78 | 3.78 | 3.78 | 15 | 15 | 15 | -0.179 | -0.179 | -0.179 | SF6 | 146.06 |  | 0.21 | 5.13 | 5.1 |  |  | 0
dFm_Mg |  | 3.39995 |  | 0 |  | 2.11 | 45940 | 71 | 12 | 24.305 | 1.3038 | -0.2261 | 0.285 | 0.255 | 0.285 | 0.255 | 0.285 | 0.255 | 4.86 | 4.86 | 4.86 | 101.98 | 101.98 | 101.98 | 3.78 | 3.78 | 3.78 | 15 | 15 | 15 | -0.179 | -0.179 | -0.179 | Rn | 222 |  | 0.008 | 4.2 | 4.2 | 6.77e-15 |  | 0
dFm_Be |  | 3.023 | 3.05112 | 1.009302 |  | 1.759 | 48367 | 41 | 4 | 9.012 | 1.2861 | -0.2314 | 0.285 | 0.255 | 0.285 | 0.255 | 0.285 | 0.255 | 4.86 | 4.86 | 4.86 | 101.98 | 101.98 | 101.98 | 3.78 | 3.78 | 3.78 | 15 | 15 | 15 | -0.1873 | -0.1873 | -0.1873 | He | 4.002 | 0.0001213599 | -0.39 | 2.66 | 2.6 | 2.5e-08 |  | 0
dFm_Be |  | 3.023 | 3.07777 | 1.018118 |  | 1.759 | 48367 | 41 | 4 | 9.012 | 1.2861 | -0.2314 | 0.285 | 0.255 | 0.285 | 0.255 | 0.285 | 0.255 | 4.86 | 4.86 | 4.86 | 101.98 | 101.98 | 101.98 | 3.78 | 3.78 | 3.78 | 15 | 15 | 15 | -0.1873 | -0.1873 | -0.1873 | H2 | 2.01 | 0.0001082869 | -0.217 | 2.76 | 2.89 | 1.2e-08 | 0.009 | 10800
dFm_Be |  | 3.023 | 3.11179 | 1.029371 |  | 1.759 | 48367 | 41 | 4 | 9.012 | 1.2861 | -0.2314 | 0.285 | 0.255 | 0.285 | 0.255 | 0.285 | 0.255 | 4.86 | 4.86 | 4.86 | 101.98 | 101.98 | 101.98 | 3.78 | 3.78 | 3.78 | 15 | 15 | 15 | -0.1873 | -0.1873 | -0.1873 | O2 | 31.999 | 1.540276e-05 | 0.022 | 2.94 | 3.46 | 3.5e-10 |  | 0
dFm_Be |  | 3.023 | 3.06132 | 1.012676 |  | 1.759 | 48367 | 41 | 4 | 9.012 | 1.2861 | -0.2314 | 0.285 | 0.255 | 0.285 | 0.255 | 0.285 | 0.255 | 4.86 | 4.86 | 4.86 | 101.98 | 101.98 | 101.98 | 3.78 | 3.78 | 3.78 | 15 | 15 | 15 | -0.1873 | -0.1873 | -0.1873 | CO2 | 44.01 | 8.962509e-06 | 0.225 | 3.24 | 3.3 | 2.3e-10 | 0.4952944 | 11391.77
dFm_Be |  | 3.023 | 3.16096 | 1.045637 |  | 1.759 | 48367 | 41 | 4 | 9.012 | 1.2861 | -0.2314 | 0.285 | 0.255 | 0.285 | 0.255 | 0.285 | 0.255 | 4.86 | 4.86 | 4.86 | 101.98 | 101.98 | 101.98 | 3.78 | 3.78 | 3.78 | 15 | 15 | 15 | -0.1873 | -0.1873 | -0.1873 | N2 | 28 | 1.485995e-05 | 0.037 | 3.13 | 3.64 | 5.8e-11 | 0.05474914 | 317.545
dFm_Be |  | 3.023 | 3.32957 | 1.101413 |  | 1.759 | 48367 | 41 | 4 | 9.012 | 1.2861 | -0.2314 | 0.285 | 0.255 | 0.285 | 0.255 | 0.285 | 0.255 | 4.86 | 4.86 | 4.86 | 101.98 | 101.98 | 101.98 | 3.78 | 3.78 | 3.78 | 15 | 15 | 15 | -0.1873 | -0.1873 | -0.1873 | CH4 | 16.04 | 1.632855e-05 | 0.011 | 3.25 | 3.8 | 1e-14 | 0.2386331 | 0.2386331
dFm_Be |  | 3.023 | 3.32484 | 1.099848 |  | 1.759 | 48367 | 41 | 4 | 9.012 | 1.2861 | -0.2314 | 0.285 | 0.255 | 0.285 | 0.255 | 0.285 | 0.255 | 4.86 | 4.86 | 4.86 | 101.98 | 101.98 | 101.98 | 3.78 | 3.78 | 3.78 | 15 | 15 | 15 | -0.1873 | -0.1873 | -0.1873 | NO2 | 46.0055 |  | 0.834 | 3.22 | 3.3 | 5.26e-11
dFm_Be |  | 3.023 | 3.3459 | 1.106814 |  | 1.759 | 48367 | 41 | 4 | 9.012 | 1.2861 | -0.2314 | 0.285 | 0.255 | 0.285 | 0.255 | 0.285 | 0.255 | 4.86 | 4.86 | 4.86 | 101.98 | 101.98 | 101.98 | 3.78 | 3.78 | 3.78 | 15 | 15 | 15 | -0.1873 | -0.1873 | -0.1873 | SO2 | 64.066 |  | 0.251 | 3.55 | 4.1 | 2.4e-15
dFm_Be |  | 3.023 | 3.32484 | 1.099848 |  | 1.759 | 48367 | 41 | 4 | 9.012 | 1.2861 | -0.2314 | 0.285 | 0.255 | 0.285 | 0.255 | 0.285 | 0.255 | 4.86 | 4.86 | 4.86 | 101.98 | 101.98 | 101.98 | 3.78 | 3.78 | 3.78 | 15 | 15 | 15 | -0.1873 | -0.1873 | -0.1873 | ethylene | 28.05 | 8.59786e-06 | 0.087 | 3.59 | 3.9 | 1.8e-15 |  | 0
dFm_Be |  | 3.023 | 3.3459 | 1.106814 |  | 1.759 | 48367 | 41 | 4 | 9.012 | 1.2861 | -0.2314 | 0.285 | 0.255 | 0.285 | 0.255 | 0.285 | 0.255 | 4.86 | 4.86 | 4.86 | 101.98 | 101.98 | 101.98 | 3.78 | 3.78 | 3.78 | 15 | 15 | 15 | -0.1873 | -0.1873 | -0.1873 | ethane | 30.07 | 7.467453e-06 | 0.099 | 3.72 | 4 | 3.51e-16 |  | 0
dFm_Be |  | 3.023 | 3.4257 | 1.133212 |  | 1.759 | 48367 | 41 | 4 | 9.012 | 1.2861 | -0.2314 | 0.285 | 0.255 | 0.285 | 0.255 | 0.285 | 0.255 | 4.86 | 4.86 | 4.86 | 101.98 | 101.98 | 101.98 | 3.78 | 3.78 | 3.78 | 15 | 15 | 15 | -0.1873 | -0.1873 | -0.1873 | propylene | 42.08 | 4.957849e-06 | 0.142 | 4.03 | 4.5 | 1.05e-18 |  | 0
dFm_Be |  | 3.023 | 3.5069 | 1.160073 |  | 1.759 | 48367 | 41 | 4 | 9.012 | 1.2861 | -0.2314 | 0.285 | 0.255 | 0.285 | 0.255 | 0.285 | 0.255 | 4.86 | 4.86 | 4.86 | 101.98 | 101.98 | 101.98 | 3.78 | 3.78 | 3.78 | 15 | 15 | 15 | -0.1873 | -0.1873 | -0.1873 | propane | 44.1 | 4.518784e-06 | 0.152 | 4.16 | 4.3 | 1.66e-22 |  | 0
dFm_Be |  | 3.023 |  | 0 |  | 1.759 | 48367 | 41 | 4 | 9.012 | 1.2861 | -0.2314 | 0.285 | 0.255 | 0.285 | 0.255 | 0.285 | 0.255 | 4.86 | 4.86 | 4.86 | 101.98 | 101.98 | 101.98 | 3.78 | 3.78 | 3.78 | 15 | 15 | 15 | -0.1873 | -0.1873 | -0.1873 | butane | 58.12 | 2.913536e-06 | 0.2 | 4.52 | 4.5 |  |  | 0
dFm_Be |  | 3.023 |  | 0 |  | 1.759 | 48367 | 41 | 4 | 9.012 | 1.2861 | -0.2314 | 0.285 | 0.255 | 0.285 | 0.255 | 0.285 | 0.255 | 4.86 | 4.86 | 4.86 | 101.98 | 101.98 | 101.98 | 3.78 | 3.78 | 3.78 | 15 | 15 | 15 | -0.1873 | -0.1873 | -0.1873 | iso-butane | 58.12 | 3.145979e-06 | 0.183 | 4.8 | 4.42 |  |  | 0
dFm_Be |  | 3.023 | 3.4257 | 1.133212 |  | 1.759 | 48367 | 41 | 4 | 9.012 | 1.2861 | -0.2314 | 0.285 | 0.255 | 0.285 | 0.255 | 0.285 | 0.255 | 4.86 | 4.86 | 4.86 | 101.98 | 101.98 | 101.98 | 3.78 | 3.78 | 3.78 | 15 | 15 | 15 | -0.1873 | -0.1873 | -0.1873 | Kr | 83.8 |  | 0.005 | 4 | 3.69 | 5.22e-15 |  | 0
dFm_Be |  | 3.023 | 3.5069 | 1.160073 |  | 1.759 | 48367 | 41 | 4 | 9.012 | 1.2861 | -0.2314 | 0.285 | 0.255 | 0.285 | 0.255 | 0.285 | 0.255 | 4.86 | 4.86 | 4.86 | 101.98 | 101.98 | 101.98 | 3.78 | 3.78 | 3.78 | 15 | 15 | 15 | -0.1873 | -0.1873 | -0.1873 | Xe | 131.29 |  | 0.008 | 4.1 | 4.1 | 3.14e-21 |  | 0
dFm_Be |  | 3.023 |  | 0 |  | 1.759 | 48367 | 41 | 4 | 9.012 | 1.2861 | -0.2314 | 0.285 | 0.255 | 0.285 | 0.255 | 0.285 | 0.255 | 4.86 | 4.86 | 4.86 | 101.98 | 101.98 | 101.98 | 3.78 | 3.78 | 3.78 | 15 | 15 | 15 | -0.1873 | -0.1873 | -0.1873 | SF6 | 146.06 |  | 0.21 | 5.13 | 5.1 |  |  | 0
dFm_Be |  | 3.023 |  | 0 |  | 1.759 | 48367 | 41 | 4 | 9.012 | 1.2861 | -0.2314 | 0.285 | 0.255 | 0.285 | 0.255 | 0.285 | 0.255 | 4.86 | 4.86 | 4.86 | 101.98 | 101.98 | 101.98 | 3.78 | 3.78 | 3.78 | 15 | 15 | 15 | -0.1873 | -0.1873 | -0.1873 | Rn | 222 |  | 0.008 | 4.2 | 4.2 | 1.12e-23 |  | 0
dFm_Cu |  | 3.37185 | 3.39685 | 1.007414 |  | 2.029 | 47530 | 71 | 29 | 63.456 | 1.2435 | -0.231 | 0.285 | 0.255 | 0.285 | 0.255 | 0.285 | 0.255 | 4.86 | 4.86 | 4.86 | 101.98 | 101.98 | 101.98 | 3.78 | 3.78 | 3.78 | 15 | 15 | 15 | -0.1581 | -0.1581 | -0.1581 | He | 4.002 | 0.0001213599 | -0.39 | 2.66 | 2.6 | 3.5e-08 |  | 0
dFm_Cu |  | 3.37185 | 3.41459 | 1.012676 |  | 2.029 | 47530 | 71 | 29 | 63.456 | 1.2435 | -0.231 | 0.285 | 0.255 | 0.285 | 0.255 | 0.285 | 0.255 | 4.86 | 4.86 | 4.86 | 101.98 | 101.98 | 101.98 | 3.78 | 3.78 | 3.78 | 15 | 15 | 15 | -0.1581 | -0.1581 | -0.1581 | H2 | 2.01 | 0.0001082869 | -0.217 | 2.76 | 2.89 | 2.7e-08 | 0.01 | 27000
dFm_Cu |  | 3.37185 | 3.44863 | 1.022771 |  | 2.029 | 47530 | 71 | 29 | 63.456 | 1.2435 | -0.231 | 0.285 | 0.255 | 0.285 | 0.255 | 0.285 | 0.255 | 4.86 | 4.86 | 4.86 | 101.98 | 101.98 | 101.98 | 3.78 | 3.78 | 3.78 | 15 | 15 | 15 | -0.1581 | -0.1581 | -0.1581 | O2 | 31.999 | 1.540276e-05 | 0.022 | 2.94 | 3.46 | 1.62e-09 |  | 0
dFm_Cu |  | 3.37185 | 3.37579 | 1.001168 |  | 2.029 | 47530 | 71 | 29 | 63.456 | 1.2435 | -0.231 | 0.285 | 0.255 | 0.285 | 0.255 | 0.285 | 0.255 | 4.86 | 4.86 | 4.86 | 101.98 | 101.98 | 101.98 | 3.78 | 3.78 | 3.78 | 15 | 15 | 15 | -0.1581 | -0.1581 | -0.1581 | CO2 | 44.01 | 8.962509e-06 | 0.225 | 3.24 | 3.3 | 2.9e-09 | 0.3724456 | 108009.2
dFm_Cu |  | 3.37185 | 3.474 | 1.030295 |  | 2.029 | 47530 | 71 | 29 | 63.456 | 1.2435 | -0.231 | 0.285 | 0.255 | 0.285 | 0.255 | 0.285 | 0.255 | 4.86 | 4.86 | 4.86 | 101.98 | 101.98 | 101.98 | 3.78 | 3.78 | 3.78 | 15 | 15 | 15 | -0.1581 | -0.1581 | -0.1581 | N2 | 28 | 1.485995e-05 | 0.037 | 3.13 | 3.64 | 1.53e-09 | 0.04434032 | 6784.07
dFm_Cu |  | 3.37185 | 3.60307 | 1.068574 |  | 2.029 | 47530 | 71 | 29 | 63.456 | 1.2435 | -0.231 | 0.285 | 0.255 | 0.285 | 0.255 | 0.285 | 0.255 | 4.86 | 4.86 | 4.86 | 101.98 | 101.98 | 101.98 | 3.78 | 3.78 | 3.78 | 15 | 15 | 15 | -0.1581 | -0.1581 | -0.1581 | CH4 | 16.04 | 1.632855e-05 | 0.011 | 3.25 | 3.8 | 2.7e-11 | 0.1596075 | 430.9401
dFm_Cu |  | 3.37185 | 3.60961 | 1.070513 |  | 2.029 | 47530 | 71 | 29 | 63.456 | 1.2435 | -0.231 | 0.285 | 0.255 | 0.285 | 0.255 | 0.285 | 0.255 | 4.86 | 4.86 | 4.86 | 101.98 | 101.98 | 101.98 | 3.78 | 3.78 | 3.78 | 15 | 15 | 15 | -0.1581 | -0.1581 | -0.1581 | NO2 | 46.0055 |  | 0.834 | 3.22 | 3.3 | 1.54e-09
dFm_Cu |  | 3.37185 | 3.62236 | 1.074295 |  | 2.029 | 47530 | 71 | 29 | 63.456 | 1.2435 | -0.231 | 0.285 | 0.255 | 0.285 | 0.255 | 0.285 | 0.255 | 4.86 | 4.86 | 4.86 | 101.98 | 101.98 | 101.98 | 3.78 | 3.78 | 3.78 | 15 | 15 | 15 | -0.1581 | -0.1581 | -0.1581 | SO2 | 64.066 |  | 0.251 | 3.55 | 4.1 | 1.36e-11
dFm_Cu |  | 3.37185 | 3.60961 | 1.070513 |  | 2.029 | 47530 | 71 | 29 | 63.456 | 1.2435 | -0.231 | 0.285 | 0.255 | 0.285 | 0.255 | 0.285 | 0.255 | 4.86 | 4.86 | 4.86 | 101.98 | 101.98 | 101.98 | 3.78 | 3.78 | 3.78 | 15 | 15 | 15 | -0.1581 | -0.1581 | -0.1581 | ethylene | 28.05 | 8.59786e-06 | 0.087 | 3.59 | 3.9 | 5.58e-12 |  | 0
dFm_Cu |  | 3.37185 | 3.62236 | 1.074295 |  | 2.029 | 47530 | 71 | 29 | 63.456 | 1.2435 | -0.231 | 0.285 | 0.255 | 0.285 | 0.255 | 0.285 | 0.255 | 4.86 | 4.86 | 4.86 | 101.98 | 101.98 | 101.98 | 3.78 | 3.78 | 3.78 | 15 | 15 | 15 | -0.1581 | -0.1581 | -0.1581 | ethane | 30.07 | 7.467453e-06 | 0.099 | 3.72 | 4 | 2.3e-12 |  | 0
dFm_Cu |  | 3.37185 | 3.69051 | 1.094506 |  | 2.029 | 47530 | 71 | 29 | 63.456 | 1.2435 | -0.231 | 0.285 | 0.255 | 0.285 | 0.255 | 0.285 | 0.255 | 4.86 | 4.86 | 4.86 | 101.98 | 101.98 | 101.98 | 3.78 | 3.78 | 3.78 | 15 | 15 | 15 | -0.1581 | -0.1581 | -0.1581 | propylene | 42.08 | 4.957849e-06 | 0.142 | 4.03 | 4.5 | 6.26e-14 |  | 0
dFm_Cu |  | 3.37185 | 3.78 | 1.121046 |  | 2.029 | 47530 | 71 | 29 | 63.456 | 1.2435 | -0.231 | 0.285 | 0.255 | 0.285 | 0.255 | 0.285 | 0.255 | 4.86 | 4.86 | 4.86 | 101.98 | 101.98 | 101.98 | 3.78 | 3.78 | 3.78 | 15 | 15 | 15 | -0.1581 | -0.1581 | -0.1581 | propane | 44.1 | 4.518784e-06 | 0.152 | 4.16 | 4.3 | 5.82e-16 |  | 0
dFm_Cu |  | 3.37185 |  | 0 |  | 2.029 | 47530 | 71 | 29 | 63.456 | 1.2435 | -0.231 | 0.285 | 0.255 | 0.285 | 0.255 | 0.285 | 0.255 | 4.86 | 4.86 | 4.86 | 101.98 | 101.98 | 101.98 | 3.78 | 3.78 | 3.78 | 15 | 15 | 15 | -0.1581 | -0.1581 | -0.1581 | butane | 58.12 | 2.913536e-06 | 0.2 | 4.52 | 4.5 |  |  | 0
dFm_Cu |  | 3.37185 |  | 0 |  | 2.029 | 47530 | 71 | 29 | 63.456 | 1.2435 | -0.231 | 0.285 | 0.255 | 0.285 | 0.255 | 0.285 | 0.255 | 4.86 | 4.86 | 4.86 | 101.98 | 101.98 | 101.98 | 3.78 | 3.78 | 3.78 | 15 | 15 | 15 | -0.1581 | -0.1581 | -0.1581 | iso-butane | 58.12 | 3.145979e-06 | 0.183 | 4.8 | 4.42 |  |  | 0
dFm_Cu |  | 3.37185 | 3.69051 | 1.094506 |  | 2.029 | 47530 | 71 | 29 | 63.456 | 1.2435 | -0.231 | 0.285 | 0.255 | 0.285 | 0.255 | 0.285 | 0.255 | 4.86 | 4.86 | 4.86 | 101.98 | 101.98 | 101.98 | 3.78 | 3.78 | 3.78 | 15 | 15 | 15 | -0.1581 | -0.1581 | -0.1581 | Kr | 83.8 |  | 0.005 | 4 | 3.69 | 3.15e-11 |  | 0
dFm_Cu |  | 3.37185 | 3.78 | 1.121046 |  | 2.029 | 47530 | 71 | 29 | 63.456 | 1.2435 | -0.231 | 0.285 | 0.255 | 0.285 | 0.255 | 0.285 | 0.255 | 4.86 | 4.86 | 4.86 | 101.98 | 101.98 | 101.98 | 3.78 | 3.78 | 3.78 | 15 | 15 | 15 | -0.1581 | -0.1581 | -0.1581 | Xe | 131.29 |  | 0.008 | 4.1 | 4.1 | 5.52e-15 |  | 0
dFm_Cu |  | 3.37185 |  | 0 |  | 2.029 | 47530 | 71 | 29 | 63.456 | 1.2435 | -0.231 | 0.285 | 0.255 | 0.285 | 0.255 | 0.285 | 0.255 | 4.86 | 4.86 | 4.86 | 101.98 | 101.98 | 101.98 | 3.78 | 3.78 | 3.78 | 15 | 15 | 15 | -0.1581 | -0.1581 | -0.1581 | SF6 | 146.06 |  | 0.21 | 5.13 | 5.1 |  |  | 0
dFm_Cu |  | 3.37185 |  | 0 |  | 2.029 | 47530 | 71 | 29 | 63.456 | 1.2435 | -0.231 | 0.285 | 0.255 | 0.285 | 0.255 | 0.285 | 0.255 | 4.86 | 4.86 | 4.86 | 101.98 | 101.98 | 101.98 | 3.78 | 3.78 | 3.78 | 15 | 15 | 15 | -0.1581 | -0.1581 | -0.1581 | Rn | 222 |  | 0.008 | 4.2 | 4.2 | 3.52e-16 |  | 0
dIm_Be |  | 2.75316 | 2.76198 | 1.003204 |  | 1.798 | 41171 | 41 | 4 | 9.012 | 2.8205 | -0.208 | 0.367 | 1.2552 | 0.367 | 1.2552 | 0.367 | 1.2552 | 6.41 | 6.41 | 6.41 | 317.8 | 317.8 | 317.8 | 3.78 | 3.78 | 3.78 | 15 | 15 | 15 | -0.33 | -0.33 | -0.33 | He | 4.002 | 0.0001213599 | -0.39 | 2.66 | 2.6 | 3.1e-08 |  | 0
dIm_Be |  | 2.75316 | 2.77747 | 1.00883 |  | 1.798 | 41171 | 41 | 4 | 9.012 | 2.8205 | -0.208 | 0.367 | 1.2552 | 0.367 | 1.2552 | 0.367 | 1.2552 | 6.41 | 6.41 | 6.41 | 317.8 | 317.8 | 317.8 | 3.78 | 3.78 | 3.78 | 15 | 15 | 15 | -0.33 | -0.33 | -0.33 | H2 | 2.01 | 0.0001082869 | -0.217 | 2.76 | 2.89 | 1.7e-08 | 0.016 | 27200
dIm_Be |  | 2.75316 | 2.79688 | 1.01588 |  | 1.798 | 41171 | 41 | 4 | 9.012 | 2.8205 | -0.208 | 0.367 | 1.2552 | 0.367 | 1.2552 | 0.367 | 1.2552 | 6.41 | 6.41 | 6.41 | 317.8 | 317.8 | 317.8 | 3.78 | 3.78 | 3.78 | 15 | 15 | 15 | -0.33 | -0.33 | -0.33 | O2 | 31.999 | 1.540276e-05 | 0.022 | 2.94 | 3.46 | 3.2e-10 |  | 0
dIm_Be |  | 2.75316 | 2.77121 | 1.006556 |  | 1.798 | 41171 | 41 | 4 | 9.012 | 2.8205 | -0.208 | 0.367 | 1.2552 | 0.367 | 1.2552 | 0.367 | 1.2552 | 6.41 | 6.41 | 6.41 | 317.8 | 317.8 | 317.8 | 3.78 | 3.78 | 3.78 | 15 | 15 | 15 | -0.33 | -0.33 | -0.33 | CO2 | 44.01 | 8.962509e-06 | 0.225 | 3.24 | 3.3 | 7.6e-10 | 18.63597 | 1416333.6
dIm_Be |  | 2.75316 | 2.81784 | 1.023493 |  | 1.798 | 41171 | 41 | 4 | 9.012 | 2.8205 | -0.208 | 0.367 | 1.2552 | 0.367 | 1.2552 | 0.367 | 1.2552 | 6.41 | 6.41 | 6.41 | 317.8 | 317.8 | 317.8 | 3.78 | 3.78 | 3.78 | 15 | 15 | 15 | -0.33 | -0.33 | -0.33 | N2 | 28 | 1.485995e-05 | 0.037 | 3.13 | 3.64 | 7.9e-11 | 0.5745231 | 4538.732
dIm_Be |  | 2.75316 | 2.90166 | 1.053938 |  | 1.798 | 41171 | 41 | 4 | 9.012 | 2.8205 | -0.208 | 0.367 | 1.2552 | 0.367 | 1.2552 | 0.367 | 1.2552 | 6.41 | 6.41 | 6.41 | 317.8 | 317.8 | 317.8 | 3.78 | 3.78 | 3.78 | 15 | 15 | 15 | -0.33 | -0.33 | -0.33 | CH4 | 16.04 | 1.632855e-05 | 0.011 | 3.25 | 3.8 | 5e-14 | 10.82985 | 54.14923
dIm_Be |  | 2.75316 | 2.90884 | 1.056546 |  | 1.798 | 41171 | 41 | 4 | 9.012 | 2.8205 | -0.208 | 0.367 | 1.2552 | 0.367 | 1.2552 | 0.367 | 1.2552 | 6.41 | 6.41 | 6.41 | 317.8 | 317.8 | 317.8 | 3.78 | 3.78 | 3.78 | 15 | 15 | 15 | -0.33 | -0.33 | -0.33 | NO2 | 46.0055 |  | 0.834 | 3.22 | 3.3 | 6e-11
dIm_Be |  | 2.75316 | 2.91996 | 1.060585 |  | 1.798 | 41171 | 41 | 4 | 9.012 | 2.8205 | -0.208 | 0.367 | 1.2552 | 0.367 | 1.2552 | 0.367 | 1.2552 | 6.41 | 6.41 | 6.41 | 317.8 | 317.8 | 317.8 | 3.78 | 3.78 | 3.78 | 15 | 15 | 15 | -0.33 | -0.33 | -0.33 | SO2 | 64.066 |  | 0.251 | 3.55 | 4.1 | 4.17e-14
dIm_Be |  | 2.75316 | 2.90884 | 1.056546 |  | 1.798 | 41171 | 41 | 4 | 9.012 | 2.8205 | -0.208 | 0.367 | 1.2552 | 0.367 | 1.2552 | 0.367 | 1.2552 | 6.41 | 6.41 | 6.41 | 317.8 | 317.8 | 317.8 | 3.78 | 3.78 | 3.78 | 15 | 15 | 15 | -0.33 | -0.33 | -0.33 | ethylene | 28.05 | 8.59786e-06 | 0.087 | 3.59 | 3.9 | 6e-15 |  | 0
dIm_Be |  | 2.75316 | 2.91996 | 1.060585 |  | 1.798 | 41171 | 41 | 4 | 9.012 | 2.8205 | -0.208 | 0.367 | 1.2552 | 0.367 | 1.2552 | 0.367 | 1.2552 | 6.41 | 6.41 | 6.41 | 317.8 | 317.8 | 317.8 | 3.78 | 3.78 | 3.78 | 15 | 15 | 15 | -0.33 | -0.33 | -0.33 | ethane | 30.07 | 7.467453e-06 | 0.099 | 3.72 | 4 | 3.4e-15 |  | 0
dIm_Be |  | 2.75316 | 2.96338 | 1.076356 |  | 1.798 | 41171 | 41 | 4 | 9.012 | 2.8205 | -0.208 | 0.367 | 1.2552 | 0.367 | 1.2552 | 0.367 | 1.2552 | 6.41 | 6.41 | 6.41 | 317.8 | 317.8 | 317.8 | 3.78 | 3.78 | 3.78 | 15 | 15 | 15 | -0.33 | -0.33 | -0.33 | propylene | 42.08 | 4.957849e-06 | 0.142 | 4.03 | 4.5 | 1e-16 |  | 0
dIm_Be |  | 2.75316 | 3.01459 | 1.094956 |  | 1.798 | 41171 | 41 | 4 | 9.012 | 2.8205 | -0.208 | 0.367 | 1.2552 | 0.367 | 1.2552 | 0.367 | 1.2552 | 6.41 | 6.41 | 6.41 | 317.8 | 317.8 | 317.8 | 3.78 | 3.78 | 3.78 | 15 | 15 | 15 | -0.33 | -0.33 | -0.33 | propane | 44.1 | 4.518784e-06 | 0.152 | 4.16 | 4.3 | 1.9e-18 |  | 0
dIm_Be |  | 2.75316 |  | 0 |  | 1.798 | 41171 | 41 | 4 | 9.012 | 2.8205 | -0.208 | 0.367 | 1.2552 | 0.367 | 1.2552 | 0.367 | 1.2552 | 6.41 | 6.41 | 6.41 | 317.8 | 317.8 | 317.8 | 3.78 | 3.78 | 3.78 | 15 | 15 | 15 | -0.33 | -0.33 | -0.33 | butane | 58.12 | 2.913536e-06 | 0.2 | 4.52 | 4.5 |  |  | 0
dIm_Be |  | 2.75316 |  | 0 |  | 1.798 | 41171 | 41 | 4 | 9.012 | 2.8205 | -0.208 | 0.367 | 1.2552 | 0.367 | 1.2552 | 0.367 | 1.2552 | 6.41 | 6.41 | 6.41 | 317.8 | 317.8 | 317.8 | 3.78 | 3.78 | 3.78 | 15 | 15 | 15 | -0.33 | -0.33 | -0.33 | iso-butane | 58.12 | 3.145979e-06 | 0.183 | 4.8 | 4.42 |  |  | 0
dIm_Be |  | 2.75316 | 2.96338 | 1.076356 |  | 1.798 | 41171 | 41 | 4 | 9.012 | 2.8205 | -0.208 | 0.367 | 1.2552 | 0.367 | 1.2552 | 0.367 | 1.2552 | 6.41 | 6.41 | 6.41 | 317.8 | 317.8 | 317.8 | 3.78 | 3.78 | 3.78 | 15 | 15 | 15 | -0.33 | -0.33 | -0.33 | Kr | 83.8 |  | 0.005 | 4 | 3.69 | 9.22e-14 |  | 0
dIm_Be |  | 2.75316 | 3.01459 | 1.094956 |  | 1.798 | 41171 | 41 | 4 | 9.012 | 2.8205 | -0.208 | 0.367 | 1.2552 | 0.367 | 1.2552 | 0.367 | 1.2552 | 6.41 | 6.41 | 6.41 | 317.8 | 317.8 | 317.8 | 3.78 | 3.78 | 3.78 | 15 | 15 | 15 | -0.33 | -0.33 | -0.33 | Xe | 131.29 |  | 0.008 | 4.1 | 4.1 | 4.74e-20 |  | 0
dIm_Be |  | 2.75316 |  | 0 |  | 1.798 | 41171 | 41 | 4 | 9.012 | 2.8205 | -0.208 | 0.367 | 1.2552 | 0.367 | 1.2552 | 0.367 | 1.2552 | 6.41 | 6.41 | 6.41 | 317.8 | 317.8 | 317.8 | 3.78 | 3.78 | 3.78 | 15 | 15 | 15 | -0.33 | -0.33 | -0.33 | SF6 | 146.06 |  | 0.21 | 5.13 | 5.1 |  |  | 0
dIm_Be |  | 2.75316 |  | 0 |  | 1.798 | 41171 | 41 | 4 | 9.012 | 2.8205 | -0.208 | 0.367 | 1.2552 | 0.367 | 1.2552 | 0.367 | 1.2552 | 6.41 | 6.41 | 6.41 | 317.8 | 317.8 | 317.8 | 3.78 | 3.78 | 3.78 | 15 | 15 | 15 | -0.33 | -0.33 | -0.33 | Rn | 222 |  | 0.008 | 4.2 | 4.2 | 2.9e-23 |  | 0
dIm_Co |  | 2.91071 | 2.92661 | 1.005463 |  | 2.084 | 45355 | 72 | 27 | 58.93 | 2.0924 | -0.189 | 0.367 | 1.2552 | 0.367 | 1.2552 | 0.367 | 1.2552 | 6.41 | 6.41 | 6.41 | 317.8 | 317.8 | 317.8 | 3.78 | 3.78 | 3.78 | 15 | 15 | 15 | -0.273 | -0.273 | -0.273 | He | 4.002 | 0.0001213599 | -0.39 | 2.66 | 2.6 | 5.8e-08 |  | 0
dIm_Co |  | 2.91071 | 2.942 | 1.01075 |  | 2.084 | 45355 | 72 | 27 | 58.93 | 2.0924 | -0.189 | 0.367 | 1.2552 | 0.367 | 1.2552 | 0.367 | 1.2552 | 6.41 | 6.41 | 6.41 | 317.8 | 317.8 | 317.8 | 3.78 | 3.78 | 3.78 | 15 | 15 | 15 | -0.273 | -0.273 | -0.273 | H2 | 2.01 | 0.0001082869 | -0.217 | 2.76 | 2.89 | 2e-08 | 0.015 | 30000
dIm_Co |  | 2.91071 | 2.94424 | 1.01152 |  | 2.084 | 45355 | 72 | 27 | 58.93 | 2.0924 | -0.189 | 0.367 | 1.2552 | 0.367 | 1.2552 | 0.367 | 1.2552 | 6.41 | 6.41 | 6.41 | 317.8 | 317.8 | 317.8 | 3.78 | 3.78 | 3.78 | 15 | 15 | 15 | -0.273 | -0.273 | -0.273 | O2 | 31.999 | 1.540276e-05 | 0.022 | 2.94 | 3.46 | 6.48e-10 |  | 0
dIm_Co |  | 2.91071 | 2.92065 | 1.003415 |  | 2.084 | 45355 | 72 | 27 | 58.93 | 2.0924 | -0.189 | 0.367 | 1.2552 | 0.367 | 1.2552 | 0.367 | 1.2552 | 6.41 | 6.41 | 6.41 | 317.8 | 317.8 | 317.8 | 3.78 | 3.78 | 3.78 | 15 | 15 | 15 | -0.273 | -0.273 | -0.273 | CO2 | 44.01 | 8.962509e-06 | 0.225 | 3.24 | 3.3 | 1.13e-09 | 17.99239 | 2033140.3
dIm_Co |  | 2.91071 | 2.96588 | 1.018954 |  | 2.084 | 45355 | 72 | 27 | 58.93 | 2.0924 | -0.189 | 0.367 | 1.2552 | 0.367 | 1.2552 | 0.367 | 1.2552 | 6.41 | 6.41 | 6.41 | 317.8 | 317.8 | 317.8 | 3.78 | 3.78 | 3.78 | 15 | 15 | 15 | -0.273 | -0.273 | -0.273 | N2 | 28 | 1.485995e-05 | 0.037 | 3.13 | 3.64 | 2.8e-10 | 0.535527 | 14994.75
dIm_Co |  | 2.91071 | 3.0371 | 1.043422 |  | 2.084 | 45355 | 72 | 27 | 58.93 | 2.0924 | -0.189 | 0.367 | 1.2552 | 0.367 | 1.2552 | 0.367 | 1.2552 | 6.41 | 6.41 | 6.41 | 317.8 | 317.8 | 317.8 | 3.78 | 3.78 | 3.78 | 15 | 15 | 15 | -0.273 | -0.273 | -0.273 | CH4 | 16.04 | 1.632855e-05 | 0.011 | 3.25 | 3.8 | 2.5e-13 | 8.567782 | 214.1946
dIm_Co |  | 2.91071 | 3.04392 | 1.045765 |  | 2.084 | 45355 | 72 | 27 | 58.93 | 2.0924 | -0.189 | 0.367 | 1.2552 | 0.367 | 1.2552 | 0.367 | 1.2552 | 6.41 | 6.41 | 6.41 | 317.8 | 317.8 | 317.8 | 3.78 | 3.78 | 3.78 | 15 | 15 | 15 | -0.273 | -0.273 | -0.273 | NO2 | 46.0055 |  | 0.834 | 3.22 | 3.3 | 1.361e-10
dIm_Co |  | 2.91071 | 3.05574 | 1.049826 |  | 2.084 | 45355 | 72 | 27 | 58.93 | 2.0924 | -0.189 | 0.367 | 1.2552 | 0.367 | 1.2552 | 0.367 | 1.2552 | 6.41 | 6.41 | 6.41 | 317.8 | 317.8 | 317.8 | 3.78 | 3.78 | 3.78 | 15 | 15 | 15 | -0.273 | -0.273 | -0.273 | SO2 | 64.066 |  | 0.251 | 3.55 | 4.1 | 2.99e-13
dIm_Co |  | 2.91071 | 3.04392 | 1.045765 |  | 2.084 | 45355 | 72 | 27 | 58.93 | 2.0924 | -0.189 | 0.367 | 1.2552 | 0.367 | 1.2552 | 0.367 | 1.2552 | 6.41 | 6.41 | 6.41 | 317.8 | 317.8 | 317.8 | 3.78 | 3.78 | 3.78 | 15 | 15 | 15 | -0.273 | -0.273 | -0.273 | ethylene | 28.05 | 8.59786e-06 | 0.087 | 3.59 | 3.9 | 1.5e-13 |  | 0
dIm_Co |  | 2.91071 | 3.05574 | 1.049826 |  | 2.084 | 45355 | 72 | 27 | 58.93 | 2.0924 | -0.189 | 0.367 | 1.2552 | 0.367 | 1.2552 | 0.367 | 1.2552 | 6.41 | 6.41 | 6.41 | 317.8 | 317.8 | 317.8 | 3.78 | 3.78 | 3.78 | 15 | 15 | 15 | -0.273 | -0.273 | -0.273 | ethane | 30.07 | 7.467453e-06 | 0.099 | 3.72 | 4 | 5.8e-14 |  | 0
dIm_Co |  | 2.91071 | 3.09884 | 1.064634 |  | 2.084 | 45355 | 72 | 27 | 58.93 | 2.0924 | -0.189 | 0.367 | 1.2552 | 0.367 | 1.2552 | 0.367 | 1.2552 | 6.41 | 6.41 | 6.41 | 317.8 | 317.8 | 317.8 | 3.78 | 3.78 | 3.78 | 15 | 15 | 15 | -0.273 | -0.273 | -0.273 | propylene | 42.08 | 4.957849e-06 | 0.142 | 4.03 | 4.5 | 1.2e-14 |  | 0
dIm_Co |  | 2.91071 | 3.14551 | 1.080668 |  | 2.084 | 45355 | 72 | 27 | 58.93 | 2.0924 | -0.189 | 0.367 | 1.2552 | 0.367 | 1.2552 | 0.367 | 1.2552 | 6.41 | 6.41 | 6.41 | 317.8 | 317.8 | 317.8 | 3.78 | 3.78 | 3.78 | 15 | 15 | 15 | -0.273 | -0.273 | -0.273 | propane | 44.1 | 4.518784e-06 | 0.152 | 4.16 | 4.3 | 8e-17 |  | 0
dIm_Co |  | 2.91071 |  | 0 |  | 2.084 | 45355 | 72 | 27 | 58.93 | 2.0924 | -0.189 | 0.367 | 1.2552 | 0.367 | 1.2552 | 0.367 | 1.2552 | 6.41 | 6.41 | 6.41 | 317.8 | 317.8 | 317.8 | 3.78 | 3.78 | 3.78 | 15 | 15 | 15 | -0.273 | -0.273 | -0.273 | butane | 58.12 | 2.913536e-06 | 0.2 | 4.52 | 4.5 |  |  | 0
dIm_Co |  | 2.91071 |  | 0 |  | 2.084 | 45355 | 72 | 27 | 58.93 | 2.0924 | -0.189 | 0.367 | 1.2552 | 0.367 | 1.2552 | 0.367 | 1.2552 | 6.41 | 6.41 | 6.41 | 317.8 | 317.8 | 317.8 | 3.78 | 3.78 | 3.78 | 15 | 15 | 15 | -0.273 | -0.273 | -0.273 | iso-butane | 58.12 | 3.145979e-06 | 0.183 | 4.8 | 4.42 |  |  | 0
dIm_Co |  | 2.91071 | 3.09884 | 1.064634 |  | 2.084 | 45355 | 72 | 27 | 58.93 | 2.0924 | -0.189 | 0.367 | 1.2552 | 0.367 | 1.2552 | 0.367 | 1.2552 | 6.41 | 6.41 | 6.41 | 317.8 | 317.8 | 317.8 | 3.78 | 3.78 | 3.78 | 15 | 15 | 15 | -0.273 | -0.273 | -0.273 | Kr | 83.8 |  | 0.005 | 4 | 3.69 | 5.23e-12 |  | 0
dIm_Co |  | 2.91071 | 3.14551 | 1.080668 |  | 2.084 | 45355 | 72 | 27 | 58.93 | 2.0924 | -0.189 | 0.367 | 1.2552 | 0.367 | 1.2552 | 0.367 | 1.2552 | 6.41 | 6.41 | 6.41 | 317.8 | 317.8 | 317.8 | 3.78 | 3.78 | 3.78 | 15 | 15 | 15 | -0.273 | -0.273 | -0.273 | Xe | 131.29 |  | 0.008 | 4.1 | 4.1 | 5.2e-17 |  | 0
dIm_Co |  | 2.91071 |  | 0 |  | 2.084 | 45355 | 72 | 27 | 58.93 | 2.0924 | -0.189 | 0.367 | 1.2552 | 0.367 | 1.2552 | 0.367 | 1.2552 | 6.41 | 6.41 | 6.41 | 317.8 | 317.8 | 317.8 | 3.78 | 3.78 | 3.78 | 15 | 15 | 15 | -0.273 | -0.273 | -0.273 | SF6 | 146.06 |  | 0.21 | 5.13 | 5.1 |  |  | 0
dIm_Co |  | 2.91071 |  | 0 |  | 2.084 | 45355 | 72 | 27 | 58.93 | 2.0924 | -0.189 | 0.367 | 1.2552 | 0.367 | 1.2552 | 0.367 | 1.2552 | 6.41 | 6.41 | 6.41 | 317.8 | 317.8 | 317.8 | 3.78 | 3.78 | 3.78 | 15 | 15 | 15 | -0.273 | -0.273 | -0.273 | Rn | 222 |  | 0.008 | 4.2 | 4.2 | 7.6e-20 |  | 0
dIm_Cu |  | 2.89378 | 2.90368 | 1.003421 |  | 2.07 | 36987 | 71 | 29 | 63.456 | 1.9151 | -0.189 | 0.367 | 1.2552 | 0.367 | 1.2552 | 0.367 | 1.2552 | 6.41 | 6.41 | 6.41 | 317.8 | 317.8 | 317.8 | 3.78 | 3.78 | 3.78 | 15 | 15 | 15 | -0.291 | -0.291 | -0.291 | He | 4.002 | 0.0001213599 | -0.39 | 2.66 | 2.6 | 3.1e-08 |  | 0
dIm_Cu |  | 2.89378 | 2.91359 | 1.006846 |  | 2.07 | 36987 | 71 | 29 | 63.456 | 1.9151 | -0.189 | 0.367 | 1.2552 | 0.367 | 1.2552 | 0.367 | 1.2552 | 6.41 | 6.41 | 6.41 | 317.8 | 317.8 | 317.8 | 3.78 | 3.78 | 3.78 | 15 | 15 | 15 | -0.291 | -0.291 | -0.291 | H2 | 2.01 | 0.0001082869 | -0.217 | 2.76 | 2.89 | 3e-08 | 0.016 | 48000
dIm_Cu |  | 2.89378 | 2.93049 | 1.012686 |  | 2.07 | 36987 | 71 | 29 | 63.456 | 1.9151 | -0.189 | 0.367 | 1.2552 | 0.367 | 1.2552 | 0.367 | 1.2552 | 6.41 | 6.41 | 6.41 | 317.8 | 317.8 | 317.8 | 3.78 | 3.78 | 3.78 | 15 | 15 | 15 | -0.291 | -0.291 | -0.291 | O2 | 31.999 | 1.540276e-05 | 0.022 | 2.94 | 3.46 | 7.7e-10 |  | 0
dIm_Cu |  | 2.89378 | 2.90805 | 1.004931 |  | 2.07 | 36987 | 71 | 29 | 63.456 | 1.9151 | -0.189 | 0.367 | 1.2552 | 0.367 | 1.2552 | 0.367 | 1.2552 | 6.41 | 6.41 | 6.41 | 317.8 | 317.8 | 317.8 | 3.78 | 3.78 | 3.78 | 15 | 15 | 15 | -0.291 | -0.291 | -0.291 | CO2 | 44.01 | 8.962509e-06 | 0.225 | 3.24 | 3.3 | 1.3e-09 | 16.12886 | 2096752.3
dIm_Cu |  | 2.89378 | 2.95139 | 1.019908 |  | 2.07 | 36987 | 71 | 29 | 63.456 | 1.9151 | -0.189 | 0.367 | 1.2552 | 0.367 | 1.2552 | 0.367 | 1.2552 | 6.41 | 6.41 | 6.41 | 317.8 | 317.8 | 317.8 | 3.78 | 3.78 | 3.78 | 15 | 15 | 15 | -0.291 | -0.291 | -0.291 | N2 | 28 | 1.485995e-05 | 0.037 | 3.13 | 3.64 | 2.6e-10 | 0.5231256 | 13601.26
dIm_Cu |  | 2.89378 | 3.01634 | 1.042353 |  | 2.07 | 36987 | 71 | 29 | 63.456 | 1.9151 | -0.189 | 0.367 | 1.2552 | 0.367 | 1.2552 | 0.367 | 1.2552 | 6.41 | 6.41 | 6.41 | 317.8 | 317.8 | 317.8 | 3.78 | 3.78 | 3.78 | 15 | 15 | 15 | -0.291 | -0.291 | -0.291 | CH4 | 16.04 | 1.632855e-05 | 0.011 | 3.25 | 3.8 | 3e-12 | 8.239663 | 2471.899
dIm_Cu |  | 2.89378 | 3.02567 | 1.045577 |  | 2.07 | 36987 | 71 | 29 | 63.456 | 1.9151 | -0.189 | 0.367 | 1.2552 | 0.367 | 1.2552 | 0.367 | 1.2552 | 6.41 | 6.41 | 6.41 | 317.8 | 317.8 | 317.8 | 3.78 | 3.78 | 3.78 | 15 | 15 | 15 | -0.291 | -0.291 | -0.291 | NO2 | 46.0055 |  | 0.834 | 3.22 | 3.3 | 1.434e-10
dIm_Cu |  | 2.89378 | 3.03895 | 1.050166 |  | 2.07 | 36987 | 71 | 29 | 63.456 | 1.9151 | -0.189 | 0.367 | 1.2552 | 0.367 | 1.2552 | 0.367 | 1.2552 | 6.41 | 6.41 | 6.41 | 317.8 | 317.8 | 317.8 | 3.78 | 3.78 | 3.78 | 15 | 15 | 15 | -0.291 | -0.291 | -0.291 | SO2 | 64.066 |  | 0.251 | 3.55 | 4.1 | 5.37e-13
dIm_Cu |  | 2.89378 | 3.02567 | 1.045577 |  | 2.07 | 36987 | 71 | 29 | 63.456 | 1.9151 | -0.189 | 0.367 | 1.2552 | 0.367 | 1.2552 | 0.367 | 1.2552 | 6.41 | 6.41 | 6.41 | 317.8 | 317.8 | 317.8 | 3.78 | 3.78 | 3.78 | 15 | 15 | 15 | -0.291 | -0.291 | -0.291 | ethylene | 28.05 | 8.59786e-06 | 0.087 | 3.59 | 3.9 | 1.15e-13 |  | 0
dIm_Cu |  | 2.89378 | 3.03895 | 1.050166 |  | 2.07 | 36987 | 71 | 29 | 63.456 | 1.9151 | -0.189 | 0.367 | 1.2552 | 0.367 | 1.2552 | 0.367 | 1.2552 | 6.41 | 6.41 | 6.41 | 317.8 | 317.8 | 317.8 | 3.78 | 3.78 | 3.78 | 15 | 15 | 15 | -0.291 | -0.291 | -0.291 | ethane | 30.07 | 7.467453e-06 | 0.099 | 3.72 | 4 | 4.5e-14 |  | 0
dIm_Cu |  | 2.89378 | 3.07926 | 1.064096 |  | 2.07 | 36987 | 71 | 29 | 63.456 | 1.9151 | -0.189 | 0.367 | 1.2552 | 0.367 | 1.2552 | 0.367 | 1.2552 | 6.41 | 6.41 | 6.41 | 317.8 | 317.8 | 317.8 | 3.78 | 3.78 | 3.78 | 15 | 15 | 15 | -0.291 | -0.291 | -0.291 | propylene | 42.08 | 4.957849e-06 | 0.142 | 4.03 | 4.5 | 4.16e-15 |  | 0
dIm_Cu |  | 2.89378 | 3.12849 | 1.081108 |  | 2.07 | 36987 | 71 | 29 | 63.456 | 1.9151 | -0.189 | 0.367 | 1.2552 | 0.367 | 1.2552 | 0.367 | 1.2552 | 6.41 | 6.41 | 6.41 | 317.8 | 317.8 | 317.8 | 3.78 | 3.78 | 3.78 | 15 | 15 | 15 | -0.291 | -0.291 | -0.291 | propane | 44.1 | 4.518784e-06 | 0.152 | 4.16 | 4.3 | 5.8e-17 |  | 0
dIm_Cu |  | 2.89378 |  | 0 |  | 2.07 | 36987 | 71 | 29 | 63.456 | 1.9151 | -0.189 | 0.367 | 1.2552 | 0.367 | 1.2552 | 0.367 | 1.2552 | 6.41 | 6.41 | 6.41 | 317.8 | 317.8 | 317.8 | 3.78 | 3.78 | 3.78 | 15 | 15 | 15 | -0.291 | -0.291 | -0.291 | butane | 58.12 | 2.913536e-06 | 0.2 | 4.52 | 4.5 |  |  | 0
dIm_Cu |  | 2.89378 |  | 0 |  | 2.07 | 36987 | 71 | 29 | 63.456 | 1.9151 | -0.189 | 0.367 | 1.2552 | 0.367 | 1.2552 | 0.367 | 1.2552 | 6.41 | 6.41 | 6.41 | 317.8 | 317.8 | 317.8 | 3.78 | 3.78 | 3.78 | 15 | 15 | 15 | -0.291 | -0.291 | -0.291 | iso-butane | 58.12 | 3.145979e-06 | 0.183 | 4.8 | 4.42 |  |  | 0
dIm_Cu |  | 2.89378 | 3.07926 | 1.064096 |  | 2.07 | 36987 | 71 | 29 | 63.456 | 1.9151 | -0.189 | 0.367 | 1.2552 | 0.367 | 1.2552 | 0.367 | 1.2552 | 6.41 | 6.41 | 6.41 | 317.8 | 317.8 | 317.8 | 3.78 | 3.78 | 3.78 | 15 | 15 | 15 | -0.291 | -0.291 | -0.291 | Kr | 83.8 |  | 0.005 | 4 | 3.69 | 3.15e-12 |  | 0
dIm_Cu |  | 2.89378 | 3.12849 | 1.081108 |  | 2.07 | 36987 | 71 | 29 | 63.456 | 1.9151 | -0.189 | 0.367 | 1.2552 | 0.367 | 1.2552 | 0.367 | 1.2552 | 6.41 | 6.41 | 6.41 | 317.8 | 317.8 | 317.8 | 3.78 | 3.78 | 3.78 | 15 | 15 | 15 | -0.291 | -0.291 | -0.291 | Xe | 131.29 |  | 0.008 | 4.1 | 4.1 | 1.23e-17 |  | 0
dIm_Cu |  | 2.89378 |  | 0 |  | 2.07 | 36987 | 71 | 29 | 63.456 | 1.9151 | -0.189 | 0.367 | 1.2552 | 0.367 | 1.2552 | 0.367 | 1.2552 | 6.41 | 6.41 | 6.41 | 317.8 | 317.8 | 317.8 | 3.78 | 3.78 | 3.78 | 15 | 15 | 15 | -0.291 | -0.291 | -0.291 | SF6 | 146.06 |  | 0.21 | 5.13 | 5.1 |  |  | 0
dIm_Cu |  | 2.89378 |  | 0 |  | 2.07 | 36987 | 71 | 29 | 63.456 | 1.9151 | -0.189 | 0.367 | 1.2552 | 0.367 | 1.2552 | 0.367 | 1.2552 | 6.41 | 6.41 | 6.41 | 317.8 | 317.8 | 317.8 | 3.78 | 3.78 | 3.78 | 15 | 15 | 15 | -0.291 | -0.291 | -0.291 | Rn | 222 |  | 0.008 | 4.2 | 4.2 | 3.43e-20 |  | 0
dIm_Cd |  | 2.99 | 3.00007 | 1.003368 |  | 2.294 | 36233 | 92 | 48 | 112.411 | 1.1732 | -0.169 | 0.367 | 1.2552 | 0.367 | 1.2552 | 0.367 | 1.2552 | 6.41 | 6.41 | 6.41 | 317.8 | 317.8 | 317.8 | 3.78 | 3.78 | 3.78 | 15 | 15 | 15 | -0.242 | -0.242 | -0.242 | He | 4.002 | 0.0001213599 | -0.39 | 2.66 | 2.6 | 4.1e-08 |  | 0
dIm_Cd |  | 2.99 | 3.00819 | 1.006084 |  | 2.294 | 36233 | 92 | 48 | 112.411 | 1.1732 | -0.169 | 0.367 | 1.2552 | 0.367 | 1.2552 | 0.367 | 1.2552 | 6.41 | 6.41 | 6.41 | 317.8 | 317.8 | 317.8 | 3.78 | 3.78 | 3.78 | 15 | 15 | 15 | -0.242 | -0.242 | -0.242 | H2 | 2.01 | 0.0001082869 | -0.217 | 2.76 | 2.89 | 2.1e-08 | 0.015 | 31500
dIm_Cd |  | 2.99 | 3.02663 | 1.012251 |  | 2.294 | 36233 | 92 | 48 | 112.411 | 1.1732 | -0.169 | 0.367 | 1.2552 | 0.367 | 1.2552 | 0.367 | 1.2552 | 6.41 | 6.41 | 6.41 | 317.8 | 317.8 | 317.8 | 3.78 | 3.78 | 3.78 | 15 | 15 | 15 | -0.242 | -0.242 | -0.242 | O2 | 31.999 | 1.540276e-05 | 0.022 | 2.94 | 3.46 | 1.16e-09 |  | 0
dIm_Cd |  | 2.99 | 2.99964 | 1.003224 |  | 2.294 | 36233 | 92 | 48 | 112.411 | 1.1732 | -0.169 | 0.367 | 1.2552 | 0.367 | 1.2552 | 0.367 | 1.2552 | 6.41 | 6.41 | 6.41 | 317.8 | 317.8 | 317.8 | 3.78 | 3.78 | 3.78 | 15 | 15 | 15 | -0.242 | -0.242 | -0.242 | CO2 | 44.01 | 8.962509e-06 | 0.225 | 3.24 | 3.3 | 1e-09 | 17.03516 | 1703516.5
dIm_Cd |  | 2.99 | 3.04975 | 1.019983 |  | 2.294 | 36233 | 92 | 48 | 112.411 | 1.1732 | -0.169 | 0.367 | 1.2552 | 0.367 | 1.2552 | 0.367 | 1.2552 | 6.41 | 6.41 | 6.41 | 317.8 | 317.8 | 317.8 | 3.78 | 3.78 | 3.78 | 15 | 15 | 15 | -0.242 | -0.242 | -0.242 | N2 | 28 | 1.485995e-05 | 0.037 | 3.13 | 3.64 | 4e-10 | 0.5210868 | 20843.47
dIm_Cd |  | 2.99 | 3.10757 | 1.039321 |  | 2.294 | 36233 | 92 | 48 | 112.411 | 1.1732 | -0.169 | 0.367 | 1.2552 | 0.367 | 1.2552 | 0.367 | 1.2552 | 6.41 | 6.41 | 6.41 | 317.8 | 317.8 | 317.8 | 3.78 | 3.78 | 3.78 | 15 | 15 | 15 | -0.242 | -0.242 | -0.242 | CH4 | 16.04 | 1.632855e-05 | 0.011 | 3.25 | 3.8 | 1.2e-11 | 7.215209 | 8658.251
dIm_Cd |  | 2.99 | 3.11696 | 1.042462 |  | 2.294 | 36233 | 92 | 48 | 112.411 | 1.1732 | -0.169 | 0.367 | 1.2552 | 0.367 | 1.2552 | 0.367 | 1.2552 | 6.41 | 6.41 | 6.41 | 317.8 | 317.8 | 317.8 | 3.78 | 3.78 | 3.78 | 15 | 15 | 15 | -0.242 | -0.242 | -0.242 | NO2 | 46.0055 |  | 0.834 | 3.22 | 3.3 | 2.6e-10
dIm_Cd |  | 2.99 | 3.12911 | 1.046525 |  | 2.294 | 36233 | 92 | 48 | 112.411 | 1.1732 | -0.169 | 0.367 | 1.2552 | 0.367 | 1.2552 | 0.367 | 1.2552 | 6.41 | 6.41 | 6.41 | 317.8 | 317.8 | 317.8 | 3.78 | 3.78 | 3.78 | 15 | 15 | 15 | -0.242 | -0.242 | -0.242 | SO2 | 64.066 |  | 0.251 | 3.55 | 4.1 | 1.04e-12
dIm_Cd |  | 2.99 | 3.11696 | 1.042462 |  | 2.294 | 36233 | 92 | 48 | 112.411 | 1.1732 | -0.169 | 0.367 | 1.2552 | 0.367 | 1.2552 | 0.367 | 1.2552 | 6.41 | 6.41 | 6.41 | 317.8 | 317.8 | 317.8 | 3.78 | 3.78 | 3.78 | 15 | 15 | 15 | -0.242 | -0.242 | -0.242 | ethylene | 28.05 | 8.59786e-06 | 0.087 | 3.59 | 3.9 | 6.7e-13 |  | 0
dIm_Cd |  | 2.99 | 3.12911 | 1.046525 |  | 2.294 | 36233 | 92 | 48 | 112.411 | 1.1732 | -0.169 | 0.367 | 1.2552 | 0.367 | 1.2552 | 0.367 | 1.2552 | 6.41 | 6.41 | 6.41 | 317.8 | 317.8 | 317.8 | 3.78 | 3.78 | 3.78 | 15 | 15 | 15 | -0.242 | -0.242 | -0.242 | ethane | 30.07 | 7.467453e-06 | 0.099 | 3.72 | 4 | 3e-13 |  | 0
dIm_Cd |  | 2.99 | 3.16762 | 1.059405 |  | 2.294 | 36233 | 92 | 48 | 112.411 | 1.1732 | -0.169 | 0.367 | 1.2552 | 0.367 | 1.2552 | 0.367 | 1.2552 | 6.41 | 6.41 | 6.41 | 317.8 | 317.8 | 317.8 | 3.78 | 3.78 | 3.78 | 15 | 15 | 15 | -0.242 | -0.242 | -0.242 | propylene | 42.08 | 4.957849e-06 | 0.142 | 4.03 | 4.5 | 1.12e-14 |  | 0
dIm_Cd |  | 2.99 | 3.24121 | 1.084017 |  | 2.294 | 36233 | 92 | 48 | 112.411 | 1.1732 | -0.169 | 0.367 | 1.2552 | 0.367 | 1.2552 | 0.367 | 1.2552 | 6.41 | 6.41 | 6.41 | 317.8 | 317.8 | 317.8 | 3.78 | 3.78 | 3.78 | 15 | 15 | 15 | -0.242 | -0.242 | -0.242 | propane | 44.1 | 4.518784e-06 | 0.152 | 4.16 | 4.3 | 1.75e-16 |  | 0
dIm_Cd |  | 2.99 |  | 0 |  | 2.294 | 36233 | 92 | 48 | 112.411 | 1.1732 | -0.169 | 0.367 | 1.2552 | 0.367 | 1.2552 | 0.367 | 1.2552 | 6.41 | 6.41 | 6.41 | 317.8 | 317.8 | 317.8 | 3.78 | 3.78 | 3.78 | 15 | 15 | 15 | -0.242 | -0.242 | -0.242 | butane | 58.12 | 2.913536e-06 | 0.2 | 4.52 | 4.5 |  |  | 0
dIm_Cd |  | 2.99 |  | 0 |  | 2.294 | 36233 | 92 | 48 | 112.411 | 1.1732 | -0.169 | 0.367 | 1.2552 | 0.367 | 1.2552 | 0.367 | 1.2552 | 6.41 | 6.41 | 6.41 | 317.8 | 317.8 | 317.8 | 3.78 | 3.78 | 3.78 | 15 | 15 | 15 | -0.242 | -0.242 | -0.242 | iso-butane | 58.12 | 3.145979e-06 | 0.183 | 4.8 | 4.42 |  |  | 0
dIm_Cd |  | 2.99 | 3.16762 | 1.059405 |  | 2.294 | 36233 | 92 | 48 | 112.411 | 1.1732 | -0.169 | 0.367 | 1.2552 | 0.367 | 1.2552 | 0.367 | 1.2552 | 6.41 | 6.41 | 6.41 | 317.8 | 317.8 | 317.8 | 3.78 | 3.78 | 3.78 | 15 | 15 | 15 | -0.242 | -0.242 | -0.242 | Kr | 83.8 |  | 0.005 | 4 | 3.69 | 2.2e-11 |  | 0
dIm_Cd |  | 2.99 | 3.24121 | 1.084017 |  | 2.294 | 36233 | 92 | 48 | 112.411 | 1.1732 | -0.169 | 0.367 | 1.2552 | 0.367 | 1.2552 | 0.367 | 1.2552 | 6.41 | 6.41 | 6.41 | 317.8 | 317.8 | 317.8 | 3.78 | 3.78 | 3.78 | 15 | 15 | 15 | -0.242 | -0.242 | -0.242 | Xe | 131.29 |  | 0.008 | 4.1 | 4.1 | 5.42e-16 |  | 0
dIm_Cd |  | 2.99 |  | 0 |  | 2.294 | 36233 | 92 | 48 | 112.411 | 1.1732 | -0.169 | 0.367 | 1.2552 | 0.367 | 1.2552 | 0.367 | 1.2552 | 6.41 | 6.41 | 6.41 | 317.8 | 317.8 | 317.8 | 3.78 | 3.78 | 3.78 | 15 | 15 | 15 | -0.242 | -0.242 | -0.242 | SF6 | 146.06 |  | 0.21 | 5.13 | 5.1 |  |  | 0
dIm_Cd |  | 2.99 |  | 0 |  | 2.294 | 36233 | 92 | 48 | 112.411 | 1.1732 | -0.169 | 0.367 | 1.2552 | 0.367 | 1.2552 | 0.367 | 1.2552 | 6.41 | 6.41 | 6.41 | 317.8 | 317.8 | 317.8 | 3.78 | 3.78 | 3.78 | 15 | 15 | 15 | -0.242 | -0.242 | -0.242 | Rn | 222 |  | 0.008 | 4.2 | 4.2 | 2.05e-18 |  | 0
dIm_Mg |  | 2.95 | 2.95572 | 1.001939 |  | 2.139 | 38994.88 | 71 | 12 | 24.305 | 1.9871 | -0.185 | 0.367 | 1.2552 | 0.367 | 1.2552 | 0.367 | 1.2552 | 6.41 | 6.41 | 6.41 | 317.8 | 317.8 | 317.8 | 3.78 | 3.78 | 3.78 | 15 | 15 | 15 | -0.271 | -0.271 | -0.271 | He | 4.002 | 0.0001213599 | -0.39 | 2.66 | 2.6 | 3.4e-08 |  | 0
dIm_Mg |  | 2.95 | 2.96666 | 1.005647 |  | 2.139 | 38994.88 | 71 | 12 | 24.305 | 1.9871 | -0.185 | 0.367 | 1.2552 | 0.367 | 1.2552 | 0.367 | 1.2552 | 6.41 | 6.41 | 6.41 | 317.8 | 317.8 | 317.8 | 3.78 | 3.78 | 3.78 | 15 | 15 | 15 | -0.271 | -0.271 | -0.271 | H2 | 2.01 | 0.0001082869 | -0.217 | 2.76 | 2.89 | 3.5e-08 | 0.015 | 52500
dIm_Mg |  | 2.95 | 2.98282 | 1.011125 |  | 2.139 | 38994.88 | 71 | 12 | 24.305 | 1.9871 | -0.185 | 0.367 | 1.2552 | 0.367 | 1.2552 | 0.367 | 1.2552 | 6.41 | 6.41 | 6.41 | 317.8 | 317.8 | 317.8 | 3.78 | 3.78 | 3.78 | 15 | 15 | 15 | -0.271 | -0.271 | -0.271 | O2 | 31.999 | 1.540276e-05 | 0.022 | 2.94 | 3.46 | 6.6e-10 |  | 0
dIm_Mg |  | 2.95 | 2.95545 | 1.001847 |  | 2.139 | 38994.88 | 71 | 12 | 24.305 | 1.9871 | -0.185 | 0.367 | 1.2552 | 0.367 | 1.2552 | 0.367 | 1.2552 | 6.41 | 6.41 | 6.41 | 317.8 | 317.8 | 317.8 | 3.78 | 3.78 | 3.78 | 15 | 15 | 15 | -0.271 | -0.271 | -0.271 | CO2 | 44.01 | 8.962509e-06 | 0.225 | 3.24 | 3.3 | 8e-10 | 18.41893 | 1473514.0
dIm_Mg |  | 2.95 | 3.0024 | 1.017763 |  | 2.139 | 38994.88 | 71 | 12 | 24.305 | 1.9871 | -0.185 | 0.367 | 1.2552 | 0.367 | 1.2552 | 0.367 | 1.2552 | 6.41 | 6.41 | 6.41 | 317.8 | 317.8 | 317.8 | 3.78 | 3.78 | 3.78 | 15 | 15 | 15 | -0.271 | -0.271 | -0.271 | N2 | 28 | 1.485995e-05 | 0.037 | 3.13 | 3.64 | 2.3e-10 | 0.5418375 | 12462.26
dIm_Mg |  | 2.95 | 3.06987 | 1.040634 |  | 2.139 | 38994.88 | 71 | 12 | 24.305 | 1.9871 | -0.185 | 0.367 | 1.2552 | 0.367 | 1.2552 | 0.367 | 1.2552 | 6.41 | 6.41 | 6.41 | 317.8 | 317.8 | 317.8 | 3.78 | 3.78 | 3.78 | 15 | 15 | 15 | -0.271 | -0.271 | -0.271 | CH4 | 16.04 | 1.632855e-05 | 0.011 | 3.25 | 3.8 | 3e-12 | 8.434995 | 2530.498
dIm_Mg |  | 2.95 | 3.07875 | 1.043644 |  | 2.139 | 38994.88 | 71 | 12 | 24.305 | 1.9871 | -0.185 | 0.367 | 1.2552 | 0.367 | 1.2552 | 0.367 | 1.2552 | 6.41 | 6.41 | 6.41 | 317.8 | 317.8 | 317.8 | 3.78 | 3.78 | 3.78 | 15 | 15 | 15 | -0.271 | -0.271 | -0.271 | NO2 | 46.0055 |  | 0.834 | 3.22 | 3.3 | 1.907e-10
dIm_Mg |  | 2.95 | 3.08837 | 1.046905 |  | 2.139 | 38994.88 | 71 | 12 | 24.305 | 1.9871 | -0.185 | 0.367 | 1.2552 | 0.367 | 1.2552 | 0.367 | 1.2552 | 6.41 | 6.41 | 6.41 | 317.8 | 317.8 | 317.8 | 3.78 | 3.78 | 3.78 | 15 | 15 | 15 | -0.271 | -0.271 | -0.271 | SO2 | 64.066 |  | 0.251 | 3.55 | 4.1 | 3.01e-13
dIm_Mg |  | 2.95 | 3.07875 | 1.043644 |  | 2.139 | 38994.88 | 71 | 12 | 24.305 | 1.9871 | -0.185 | 0.367 | 1.2552 | 0.367 | 1.2552 | 0.367 | 1.2552 | 6.41 | 6.41 | 6.41 | 317.8 | 317.8 | 317.8 | 3.78 | 3.78 | 3.78 | 15 | 15 | 15 | -0.271 | -0.271 | -0.271 | ethylene | 28.05 | 8.59786e-06 | 0.087 | 3.59 | 3.9 | 2.2e-13 |  | 0
dIm_Mg |  | 2.95 | 3.08837 | 1.046905 |  | 2.139 | 38994.88 | 71 | 12 | 24.305 | 1.9871 | -0.185 | 0.367 | 1.2552 | 0.367 | 1.2552 | 0.367 | 1.2552 | 6.41 | 6.41 | 6.41 | 317.8 | 317.8 | 317.8 | 3.78 | 3.78 | 3.78 | 15 | 15 | 15 | -0.271 | -0.271 | -0.271 | ethane | 30.07 | 7.467453e-06 | 0.099 | 3.72 | 4 | 8.9e-14 |  | 0
dIm_Mg |  | 2.95 | 3.12791 | 1.060308 |  | 2.139 | 38994.88 | 71 | 12 | 24.305 | 1.9871 | -0.185 | 0.367 | 1.2552 | 0.367 | 1.2552 | 0.367 | 1.2552 | 6.41 | 6.41 | 6.41 | 317.8 | 317.8 | 317.8 | 3.78 | 3.78 | 3.78 | 15 | 15 | 15 | -0.271 | -0.271 | -0.271 | propylene | 42.08 | 4.957849e-06 | 0.142 | 4.03 | 4.5 | 1.4e-14 |  | 0
dIm_Mg |  | 2.95 | 3.1705 | 1.074746 |  | 2.139 | 38994.88 | 71 | 12 | 24.305 | 1.9871 | -0.185 | 0.367 | 1.2552 | 0.367 | 1.2552 | 0.367 | 1.2552 | 6.41 | 6.41 | 6.41 | 317.8 | 317.8 | 317.8 | 3.78 | 3.78 | 3.78 | 15 | 15 | 15 | -0.271 | -0.271 | -0.271 | propane | 44.1 | 4.518784e-06 | 0.152 | 4.16 | 4.3 | 4e-18 |  | 0
dIm_Mg |  | 2.95 |  | 0 |  | 2.139 | 38994.88 | 71 | 12 | 24.305 | 1.9871 | -0.185 | 0.367 | 1.2552 | 0.367 | 1.2552 | 0.367 | 1.2552 | 6.41 | 6.41 | 6.41 | 317.8 | 317.8 | 317.8 | 3.78 | 3.78 | 3.78 | 15 | 15 | 15 | -0.271 | -0.271 | -0.271 | butane | 58.12 | 2.913536e-06 | 0.2 | 4.52 | 4.5 |  |  | 0
dIm_Mg |  | 2.95 |  | 0 |  | 2.139 | 38994.88 | 71 | 12 | 24.305 | 1.9871 | -0.185 | 0.367 | 1.2552 | 0.367 | 1.2552 | 0.367 | 1.2552 | 6.41 | 6.41 | 6.41 | 317.8 | 317.8 | 317.8 | 3.78 | 3.78 | 3.78 | 15 | 15 | 15 | -0.271 | -0.271 | -0.271 | iso-butane | 58.12 | 3.145979e-06 | 0.183 | 4.8 | 4.42 |  |  | 0
dIm_Mg |  | 2.95 | 3.12791 | 1.060308 |  | 2.139 | 38994.88 | 71 | 12 | 24.305 | 1.9871 | -0.185 | 0.367 | 1.2552 | 0.367 | 1.2552 | 0.367 | 1.2552 | 6.41 | 6.41 | 6.41 | 317.8 | 317.8 | 317.8 | 3.78 | 3.78 | 3.78 | 15 | 15 | 15 | -0.271 | -0.271 | -0.271 | Kr | 83.8 |  | 0.005 | 4 | 3.69 | 4.91e-12 |  | 0
dIm_Mg |  | 2.95 | 3.1705 | 1.074746 |  | 2.139 | 38994.88 | 71 | 12 | 24.305 | 1.9871 | -0.185 | 0.367 | 1.2552 | 0.367 | 1.2552 | 0.367 | 1.2552 | 6.41 | 6.41 | 6.41 | 317.8 | 317.8 | 317.8 | 3.78 | 3.78 | 3.78 | 15 | 15 | 15 | -0.271 | -0.271 | -0.271 | Xe | 131.29 |  | 0.008 | 4.1 | 4.1 | 1.19e-16 |  | 0
dIm_Mg |  | 2.95 |  | 0 |  | 2.139 | 38994.88 | 71 | 12 | 24.305 | 1.9871 | -0.185 | 0.367 | 1.2552 | 0.367 | 1.2552 | 0.367 | 1.2552 | 6.41 | 6.41 | 6.41 | 317.8 | 317.8 | 317.8 | 3.78 | 3.78 | 3.78 | 15 | 15 | 15 | -0.271 | -0.271 | -0.271 | SF6 | 146.06 |  | 0.21 | 5.13 | 5.1 |  |  | 0
dIm_Mg |  | 2.95 |  | 0 |  | 2.139 | 38994.88 | 71 | 12 | 24.305 | 1.9871 | -0.185 | 0.367 | 1.2552 | 0.367 | 1.2552 | 0.367 | 1.2552 | 6.41 | 6.41 | 6.41 | 317.8 | 317.8 | 317.8 | 3.78 | 3.78 | 3.78 | 15 | 15 | 15 | -0.271 | -0.271 | -0.271 | Rn | 222 |  | 0.008 | 4.2 | 4.2 | 1.55e-19 |  | 0

## Old_DataSet
type | cell | aperture | aperture2 | ExpansionRatio | M-N | Μ-N_lff | Μ-N_kFF | ionicRad | MetalCharge | apertureAtom_σ | apertureAtom_e | linker_length1 | linker_length2 | linker_length3 | linker_mass1 | linker_mass1 | linker_mass3 | func1_length | func2_length | func3_length | func1_mass | func2_mass | func3_mass | func1_charge | func2_charge | func3_charge | gas | mass | Dbulk | ascentricF | size - van der Waals (Å) | size - kinetic diameter (Å) | diffusivity | solubility | permeability | aperture2 | Dresults
CdIF-1 | 1.8077 | 3.92 | 3.93 | 1.002551 | 2.18 | 2.257 | 45354.6 | 92 | 1.1901 | 0.25 | 0.0627 | 5.75 | 5.75 | 5.75 | 81 | 81 | 81 | 2.1 | 2.1 | 2.1 | 15 | 15 | 15 | -0.1001 | -0.1001 | -0.1001 | He | 4.002 | 0.0001213599 | -0.39 | 2.66 | 2.6 | 6e-08 |  |  | 673 | 447
CdIF-1 | 1.8077 | 3.92 |  | 0 | 2.18 | 2.257 | 45354.6 | 92 | 1.1901 | 0.25 | 0.0627 | 5.75 | 5.75 | 5.75 | 81 | 81 | 81 | 2.1 | 2.1 | 2.1 | 15 | 15 | 15 | -0.1001 | -0.1001 | -0.1001 | H2 | 2.01 | 0.0001082869 | -0.217 | 3.13 | 2.89 | 1.7e-09
CdIF-1 | 1.8077 | 3.92 |  | 0 | 2.18 | 2.257 | 45354.6 | 92 | 1.1901 | 0.25 | 0.0627 | 5.75 | 5.75 | 5.75 | 81 | 81 | 81 | 2.1 | 2.1 | 2.1 | 15 | 15 | 15 | -0.1001 | -0.1001 | -0.1001 | O2 | 31.999 | 1.540276e-05 | 0.022 | 2.94 | 3.46
CdIF-1 | 1.8077 | 3.92 | 3.97 | 1.012755 | 2.18 | 2.257 | 45354.6 | 92 | 1.1901 | 0.25 | 0.0627 | 5.75 | 5.75 | 5.75 | 81 | 81 | 81 | 2.1 | 2.1 | 2.1 | 15 | 15 | 15 | -0.1001 | -0.1001 | -0.1001 | CO2 | 44.01 | 8.962509e-06 | 0.225 | 3.24 | 3.3
CdIF-1 | 1.8077 | 3.92 |  | 0 | 2.18 | 2.257 | 45354.6 | 92 | 1.1901 | 0.25 | 0.0627 | 5.75 | 5.75 | 5.75 | 81 | 81 | 81 | 2.1 | 2.1 | 2.1 | 15 | 15 | 15 | -0.1001 | -0.1001 | -0.1001 | N2 | 28 | 1.485995e-05 | 0.037 | 3.13 | 3.64
CdIF-1 | 1.8077 | 3.92 | 4.08 | 1.040816 | 2.18 | 2.257 | 45354.6 | 92 | 1.1901 | 0.25 | 0.0627 | 5.75 | 5.75 | 5.75 | 81 | 81 | 81 | 2.1 | 2.1 | 2.1 | 15 | 15 | 15 | -0.1001 | -0.1001 | -0.1001 | CH4 | 16.04 | 1.632855e-05 | 0.011 | 3.25 | 3.8 | 2.6e-09
CdIF-1 | 1.8077 | 3.92 | 4.11 | 1.048469 | 2.18 | 2.257 | 45354.6 | 92 | 1.1901 | 0.25 | 0.0627 | 5.75 | 5.75 | 5.75 | 81 | 81 | 81 | 2.1 | 2.1 | 2.1 | 15 | 15 | 15 | -0.1001 | -0.1001 | -0.1001 | ethylene | 28.05 | 8.59786e-06 | 0.087 | 3.59 | 3.9 | 5.8e-10
CdIF-1 | 1.8077 | 3.92 | 4.11 | 1.048469 | 2.18 | 2.257 | 45354.6 | 92 | 1.1901 | 0.25 | 0.0627 | 5.75 | 5.75 | 5.75 | 81 | 81 | 81 | 2.1 | 2.1 | 2.1 | 15 | 15 | 15 | -0.1001 | -0.1001 | -0.1001 | ethane | 30.07 | 7.467453e-06 | 0.099 | 3.72 | 4 | 6.35e-10
CdIF-1 | 1.8077 | 3.92 | 4.16 | 1.061224 | 2.18 | 2.257 | 45354.6 | 92 | 1.1901 | 0.25 | 0.0627 | 5.75 | 5.75 | 5.75 | 81 | 81 | 81 | 2.1 | 2.1 | 2.1 | 15 | 15 | 15 | -0.1001 | -0.1001 | -0.1001 | propylene | 42.08 | 4.957849e-06 | 0.142 | 4.03 | 4.5 | 2.15e-10
CdIF-1 | 1.8077 | 3.92 | 4.22 | 1.076531 | 2.18 | 2.257 | 45354.6 | 92 | 1.1901 | 0.25 | 0.0627 | 5.75 | 5.75 | 5.75 | 81 | 81 | 81 | 2.1 | 2.1 | 2.1 | 15 | 15 | 15 | -0.1001 | -0.1001 | -0.1001 | propane | 44.1 | 4.518784e-06 | 0.152 | 4.16 | 4.3 | 2.1e-11
CdIF-1 | 1.8077 | 3.92 | 4.23 | 1.079082 | 2.18 | 2.257 | 45354.6 | 92 | 1.1901 | 0.25 | 0.0627 | 5.75 | 5.75 | 5.75 | 81 | 81 | 81 | 2.1 | 2.1 | 2.1 | 15 | 15 | 15 | -0.1001 | -0.1001 | -0.1001 | butane | 58.12 | 2.913536e-06 | 0.2 | 4.52 | 4.5 | 1.06e-11
ZIF-8 | 1.6991 | 3.46 | 3.47 | 1.00289 | 1.98 | 2.048 | 52802.1 | 74 | 1.3429 | 0.25 | 0.0627 | 5.75 | 5.75 | 5.75 | 81 | 81 | 81 | 2.1 | 2.1 | 2.1 | 15 | 15 | 15 | -0.12 | -0.12 | -0.12 | He | 4.002 | 0.0001213599 | -0.39 | 2.66 | 2.6 | 2.21e-08 | 0.0059 | 13039
ZIF-8 | 1.6991 | 3.46 | 3.48 | 1.00578 | 1.98 | 2.048 | 52802.1 | 74 | 1.3429 | 0.25 | 0.0627 | 5.75 | 5.75 | 5.75 | 81 | 81 | 81 | 2.1 | 2.1 | 2.1 | 15 | 15 | 15 | -0.12 | -0.12 | -0.12 | H2 | 2.01 | 0.0001082869 | -0.217 | 3.13 | 2.89 | 1.6e-08 | 0.01 | 16000
ZIF-8 | 1.6991 | 3.46 | 3.5 | 1.011561 | 1.98 | 2.048 | 52802.1 | 74 | 1.3429 | 0.25 | 0.0627 | 5.75 | 5.75 | 5.75 | 81 | 81 | 81 | 2.1 | 2.1 | 2.1 | 15 | 15 | 15 | -0.12 | -0.12 | -0.12 | O2 | 31.999 | 1.540276e-05 | 0.022 | 2.94 | 3.46 | 1e-09 | 0.0476 | 4760
ZIF-8 | 1.6991 | 3.46 | 3.5 | 1.011561 | 1.98 | 2.048 | 52802.1 | 74 | 1.3429 | 0.25 | 0.0627 | 5.75 | 5.75 | 5.75 | 81 | 81 | 81 | 2.1 | 2.1 | 2.1 | 15 | 15 | 15 | -0.12 | -0.12 | -0.12 | CO2 | 44.01 | 8.962509e-06 | 0.225 | 3.24 | 3.3 | 5e-10 | 0.218 | 10900
ZIF-8 | 1.6991 | 3.46 | 3.55 | 1.026012 | 1.98 | 2.048 | 52802.1 | 74 | 1.3429 | 0.25 | 0.0627 | 5.75 | 5.75 | 5.75 | 81 | 81 | 81 | 2.1 | 2.1 | 2.1 | 15 | 15 | 15 | -0.12 | -0.12 | -0.12 | N2 | 28 | 1.485995e-05 | 0.037 | 3.13 | 3.64 | 2.7e-10 | 0.0433 | 1169.1
ZIF-8 | 1.6991 | 3.46 | 3.63 | 1.049133 | 1.98 | 2.048 | 52802.1 | 74 | 1.3429 | 0.25 | 0.0627 | 5.75 | 5.75 | 5.75 | 81 | 81 | 81 | 2.1 | 2.1 | 2.1 | 15 | 15 | 15 | -0.12 | -0.12 | -0.12 | CH4 | 16.04 | 1.632855e-05 | 0.011 | 3.25 | 3.8 | 5.7e-11 | 0.141 | 803.7
ZIF-8 | 1.6991 | 3.46 | 3.64 | 1.052023 | 1.98 | 2.048 | 52802.1 | 74 | 1.3429 | 0.25 | 0.0627 | 5.75 | 5.75 | 5.75 | 81 | 81 | 81 | 2.1 | 2.1 | 2.1 | 15 | 15 | 15 | -0.12 | -0.12 | -0.12 | ethylene | 28.05 | 8.59786e-06 | 0.087 | 3.59 | 3.9 | 1.6e-11
ZIF-8 | 1.6991 | 3.46 | 3.65 | 1.054913 | 1.98 | 2.048 | 52802.1 | 74 | 1.3429 | 0.25 | 0.0627 | 5.75 | 5.75 | 5.75 | 81 | 81 | 81 | 2.1 | 2.1 | 2.1 | 15 | 15 | 15 | -0.12 | -0.12 | -0.12 | ethane | 30.07 | 7.467453e-06 | 0.099 | 3.72 | 4 | 8.31e-12
ZIF-8 | 1.6991 | 3.46 | 3.75 | 1.083815 | 1.98 | 2.048 | 52802.1 | 74 | 1.3429 | 0.25 | 0.0627 | 5.75 | 5.75 | 5.75 | 81 | 81 | 81 | 2.1 | 2.1 | 2.1 | 15 | 15 | 15 | -0.12 | -0.12 | -0.12 | propylene | 42.08 | 4.957849e-06 | 0.142 | 4.03 | 4.5 | 4.71e-13
ZIF-8 | 1.6991 | 3.46 | 3.78 | 1.092486 | 1.98 | 2.048 | 52802.1 | 74 | 1.3429 | 0.25 | 0.0627 | 5.75 | 5.75 | 5.75 | 81 | 81 | 81 | 2.1 | 2.1 | 2.1 | 15 | 15 | 15 | -0.12 | -0.12 | -0.12 | propane | 44.1 | 4.518784e-06 | 0.152 | 4.16 | 4.3 | 6.1e-15
ZIF-8 | 1.6991 | 3.46 | 3.8 | 1.098266 | 1.98 | 2.048 | 52802.1 | 74 | 1.3429 | 0.25 | 0.0627 | 5.75 | 5.75 | 5.75 | 81 | 81 | 81 | 2.1 | 2.1 | 2.1 | 15 | 15 | 15 | -0.12 | -0.12 | -0.12 | butane | 58.12 | 2.913536e-06 | 0.2 | 4.52 | 4.5 | 4.5e-15
ZIF-8 | 1.6991 | 3.46 | 4.37 | 1.263006 | 1.98 | 2.048 | 52802.1 | 74 | 1.3429 | 0.25 | 0.0627 | 5.75 | 5.75 | 5.75 | 81 | 81 | 81 | 2.1 | 2.1 | 2.1 | 15 | 15 | 15 | -0.12 | -0.12 | -0.12 | iso-butane | 58.12 | 3.145979e-06 | 0.183 | 4.8 | 4.42 | 5.11e-28
ZIF-Cu | 1.6475 | 3.2 | 3.26 | 1.01875 | 1.8785 | 2.025 | 50542.72 | 71 | 1.2249 | 0.25 | 0.0627 | 5.75 | 5.75 | 5.75 | 81 | 81 | 81 | 2.1 | 2.1 | 2.1 | 15 | 15 | 15 | -0.1982 | -0.1982 | -0.1982 | He | 4.002 | 0.0001213599 | -0.39 | 2.66 | 2.6 | 1.6e-08 | 0.00566 | 9056
ZIF-Cu | 1.6475 | 3.2 | 3.28 | 1.025 | 1.8785 | 2.025 | 50542.72 | 71 | 1.2249 | 0.25 | 0.0627 | 5.75 | 5.75 | 5.75 | 81 | 81 | 81 | 2.1 | 2.1 | 2.1 | 15 | 15 | 15 | -0.1982 | -0.1982 | -0.1982 | H2 | 2.01 | 0.0001082869 | -0.217 | 3.13 | 2.89 | 1.3e-08 | 0.00337 | 4381
ZIF-Cu | 1.6475 | 3.2 | 3.31 | 1.034375 | 1.8785 | 2.025 | 50542.72 | 71 | 1.2249 | 0.25 | 0.0627 | 5.75 | 5.75 | 5.75 | 81 | 81 | 81 | 2.1 | 2.1 | 2.1 | 15 | 15 | 15 | -0.1982 | -0.1982 | -0.1982 | O2 | 31.999 | 1.540276e-05 | 0.022 | 2.94 | 3.46 | 5.1e-10 | 0.06 | 3060
ZIF-Cu | 1.6475 | 3.2 | 3.3 | 1.03125 | 1.8785 | 2.025 | 50542.72 | 71 | 1.2249 | 0.25 | 0.0627 | 5.75 | 5.75 | 5.75 | 81 | 81 | 81 | 2.1 | 2.1 | 2.1 | 15 | 15 | 15 | -0.1982 | -0.1982 | -0.1982 | CO2 | 44.01 | 8.962509e-06 | 0.225 | 3.24 | 3.3 | 3.1e-10 | 0.342 | 10602
ZIF-Cu | 1.6475 | 3.2 | 3.356 | 1.04875 | 1.8785 | 2.025 | 50542.72 | 71 | 1.2249 | 0.25 | 0.0627 | 5.75 | 5.75 | 5.75 | 81 | 81 | 81 | 2.1 | 2.1 | 2.1 | 15 | 15 | 15 | -0.1982 | -0.1982 | -0.1982 | N2 | 28 | 1.485995e-05 | 0.037 | 3.13 | 3.64 | 4.3e-10 | 0.0531 | 2283.3
ZIF-Cu | 1.6475 | 3.2 | 3.47 | 1.084375 | 1.8785 | 2.025 | 50542.72 | 71 | 1.2249 | 0.25 | 0.0627 | 5.75 | 5.75 | 5.75 | 81 | 81 | 81 | 2.1 | 2.1 | 2.1 | 15 | 15 | 15 | -0.1982 | -0.1982 | -0.1982 | CH4 | 16.04 | 1.632855e-05 | 0.011 | 3.25 | 3.8 | 1.5e-12 | 0.187 | 28.05
ZIF-Cu | 1.6475 | 3.2 | 3.47 | 1.084375 | 1.8785 | 2.025 | 50542.72 | 71 | 1.2249 | 0.25 | 0.0627 | 5.75 | 5.75 | 5.75 | 81 | 81 | 81 | 2.1 | 2.1 | 2.1 | 15 | 15 | 15 | -0.1982 | -0.1982 | -0.1982 | ethylene | 28.05 | 8.59786e-06 | 0.087 | 3.59 | 3.9 | 3.9e-13 | 0.962 | 37.518
ZIF-Cu | 1.6475 | 3.2 | 3.482 | 1.088125 | 1.8785 | 2.025 | 50542.72 | 71 | 1.2249 | 0.25 | 0.0627 | 5.75 | 5.75 | 5.75 | 81 | 81 | 81 | 2.1 | 2.1 | 2.1 | 15 | 15 | 15 | -0.1982 | -0.1982 | -0.1982 | ethane | 30.07 | 7.467453e-06 | 0.099 | 3.72 | 4 | 6.6e-14 | 2.02 | 13.332
ZIF-Cu | 1.6475 | 3.2 | 3.56 | 1.1125 | 1.8785 | 2.025 | 50542.72 | 71 | 1.2249 | 0.25 | 0.0627 | 5.75 | 5.75 | 5.75 | 81 | 81 | 81 | 2.1 | 2.1 | 2.1 | 15 | 15 | 15 | -0.1982 | -0.1982 | -0.1982 | propylene | 42.08 | 4.957849e-06 | 0.142 | 4.03 | 4.5 | 5.7e-15 | 8.57 | 4.8849
ZIF-Cu | 1.6475 | 3.2 | 3.63 | 1.134375 | 1.8785 | 2.025 | 50542.72 | 71 | 1.2249 | 0.25 | 0.0627 | 5.75 | 5.75 | 5.75 | 81 | 81 | 81 | 2.1 | 2.1 | 2.1 | 15 | 15 | 15 | -0.1982 | -0.1982 | -0.1982 | propane | 44.1 | 4.518784e-06 | 0.152 | 4.16 | 4.3 | 1.7e-17 | 16.6 | 0.02822
ZIF-Cu | 1.6475 | 3.2 |  | 0 | 1.8785 | 2.025 | 50542.72 | 71 | 1.2249 | 0.25 | 0.0627 | 5.75 | 5.75 | 5.75 | 81 | 81 | 81 | 2.1 | 2.1 | 2.1 | 15 | 15 | 15 | -0.1982 | -0.1982 | -0.1982 | butane | 58.12 | 2.913536e-06 | 0.2 | 4.52 | 4.5
ZIF-67 | 1.6959 | 3.32 | 3.36 | 1.012048 | 1.96 | 2.044 | 58910.7 | 72 | 1.3497 | 0.25 | 0.0627 | 5.75 | 5.75 | 5.75 | 81 | 81 | 81 | 2.1 | 2.1 | 2.1 | 15 | 15 | 15 | -0.1342 | -0.1342 | -0.1342 | He | 4.002 | 0.0001213599 | -0.39 | 2.66 | 2.6 | 1.34e-08 | 0.01 | 13400
ZIF-67 | 1.6959 | 3.32 |  | 0 | 1.96 | 2.044 | 58910.7 | 72 | 1.3497 | 0.25 | 0.0627 | 5.75 | 5.75 | 5.75 | 81 | 81 | 81 | 2.1 | 2.1 | 2.1 | 15 | 15 | 15 | -0.1342 | -0.1342 | -0.1342 | H2 | 2.01 | 0.0001082869 | -0.217 | 3.13 | 2.89 | 8.7e-09 | 0.01 | 8700
ZIF-67 | 1.6959 | 3.32 |  | 0 | 1.96 | 2.044 | 58910.7 | 72 | 1.3497 | 0.25 | 0.0627 | 5.75 | 5.75 | 5.75 | 81 | 81 | 81 | 2.1 | 2.1 | 2.1 | 15 | 15 | 15 | -0.1342 | -0.1342 | -0.1342 | O2 | 31.999 | 1.540276e-05 | 0.022 | 2.94 | 3.46 | 9.77e-10 | 0.0493 | 4816.61
ZIF-67 | 1.6959 | 3.32 | 3.4 | 1.024096 | 1.96 | 2.044 | 58910.7 | 72 | 1.3497 | 0.25 | 0.0627 | 5.75 | 5.75 | 5.75 | 81 | 81 | 81 | 2.1 | 2.1 | 2.1 | 15 | 15 | 15 | -0.1342 | -0.1342 | -0.1342 | CO2 | 44.01 | 8.962509e-06 | 0.225 | 3.24 | 3.3 | 4.44e-10 | 0.241 | 10700.4
ZIF-67 | 1.6959 | 3.32 |  | 0 | 1.96 | 2.044 | 58910.7 | 72 | 1.3497 | 0.25 | 0.0627 | 5.75 | 5.75 | 5.75 | 81 | 81 | 81 | 2.1 | 2.1 | 2.1 | 15 | 15 | 15 | -0.1342 | -0.1342 | -0.1342 | N2 | 28 | 1.485995e-05 | 0.037 | 3.13 | 3.64 | 2.5e-10 | 0.045569 | 1139.225
ZIF-67 | 1.6959 | 3.32 |  | 0 | 1.96 | 2.044 | 58910.7 | 72 | 1.3497 | 0.25 | 0.0627 | 5.75 | 5.75 | 5.75 | 81 | 81 | 81 | 2.1 | 2.1 | 2.1 | 15 | 15 | 15 | -0.1342 | -0.1342 | -0.1342 | CH4 | 16.04 | 1.632855e-05 | 0.011 | 3.25 | 3.8 | 4.32e-12 | 0.141 | 60.912
ZIF-67 | 1.6959 | 3.32 | 3.5 | 1.054217 | 1.96 | 2.044 | 58910.7 | 72 | 1.3497 | 0.25 | 0.0627 | 5.75 | 5.75 | 5.75 | 81 | 81 | 81 | 2.1 | 2.1 | 2.1 | 15 | 15 | 15 | -0.1342 | -0.1342 | -0.1342 | ethylene | 28.05 | 8.59786e-06 | 0.087 | 3.59 | 3.9 | 2e-11
ZIF-67 | 1.6959 | 3.32 | 3.52 | 1.060241 | 1.96 | 2.044 | 58910.7 | 72 | 1.3497 | 0.25 | 0.0627 | 5.75 | 5.75 | 5.75 | 81 | 81 | 81 | 2.1 | 2.1 | 2.1 | 15 | 15 | 15 | -0.1342 | -0.1342 | -0.1342 | ethane | 30.07 | 7.467453e-06 | 0.099 | 3.72 | 4 | 4e-12
ZIF-67 | 1.6959 | 3.32 | 3.65 | 1.099398 | 1.96 | 2.044 | 58910.7 | 72 | 1.3497 | 0.25 | 0.0627 | 5.75 | 5.75 | 5.75 | 81 | 81 | 81 | 2.1 | 2.1 | 2.1 | 15 | 15 | 15 | -0.1342 | -0.1342 | -0.1342 | propylene | 42.08 | 4.957849e-06 | 0.142 | 4.03 | 4.5 | 3e-13
ZIF-67 | 1.6959 | 3.32 | 3.7 | 1.114458 | 1.96 | 2.044 | 58910.7 | 72 | 1.3497 | 0.25 | 0.0627 | 5.75 | 5.75 | 5.75 | 81 | 81 | 81 | 2.1 | 2.1 | 2.1 | 15 | 15 | 15 | -0.1342 | -0.1342 | -0.1342 | propane | 44.1 | 4.518784e-06 | 0.152 | 4.16 | 4.3 | 1.5e-15
ZIF-67 | 1.6959 | 3.32 | 3.7 | 1.114458 | 1.96 | 2.044 | 58910.7 | 72 | 1.3497 | 0.25 | 0.0627 | 5.75 | 5.75 | 5.75 | 81 | 81 | 81 | 2.1 | 2.1 | 2.1 | 15 | 15 | 15 | -0.1342 | -0.1342 | -0.1342 | butane | 58.12 | 2.913536e-06 | 0.2 | 4.52 | 4.5 | 5.6e-17
BeIF-1 | 1.6161 | 2.88 | 2.88 | 1 | 1.73 | 1.749 | 56400.3 | 41 | 1.6627 | 0.25 | 0.0627 | 5.75 | 5.75 | 5.75 | 81 | 81 | 81 | 2.1 | 2.1 | 2.1 | 15 | 15 | 15 | -0.1266 | -0.1266 | -0.1266 | He | 4.002 | 0.0001213599 | -0.39 | 2.66 | 2.6 | 6.4e-09 | 0.01 | 6400
BeIF-1 | 1.6161 | 2.88 | 2.9 | 1.006944 | 1.73 | 1.749 | 56400.3 | 41 | 1.6627 | 0.25 | 0.0627 | 5.75 | 5.75 | 5.75 | 81 | 81 | 81 | 2.1 | 2.1 | 2.1 | 15 | 15 | 15 | -0.1266 | -0.1266 | -0.1266 | H2 | 2.01 | 0.0001082869 | -0.217 | 3.13 | 2.89 | 9.4e-10 | 0.01 | 940
BeIF-1 | 1.6161 | 2.88 | 2.96 | 1.027778 | 1.73 | 1.749 | 56400.3 | 41 | 1.6627 | 0.25 | 0.0627 | 5.75 | 5.75 | 5.75 | 81 | 81 | 81 | 2.1 | 2.1 | 2.1 | 15 | 15 | 15 | -0.1266 | -0.1266 | -0.1266 | O2 | 31.999 | 1.540276e-05 | 0.022 | 2.94 | 3.46 | 2.11e-11 | 0.0717 | 151.287
BeIF-1 | 1.6161 | 2.88 | 2.93 | 1.017361 | 1.73 | 1.749 | 56400.3 | 41 | 1.6627 | 0.25 | 0.0627 | 5.75 | 5.75 | 5.75 | 81 | 81 | 81 | 2.1 | 2.1 | 2.1 | 15 | 15 | 15 | -0.1266 | -0.1266 | -0.1266 | CO2 | 44.01 | 8.962509e-06 | 0.225 | 3.24 | 3.3 | 3.12e-11 | 0.491 | 1531.92
BeIF-1 | 1.6161 | 2.88 | 3.02 | 1.048611 | 1.73 | 1.749 | 56400.3 | 41 | 1.6627 | 0.25 | 0.0627 | 5.75 | 5.75 | 5.75 | 81 | 81 | 81 | 2.1 | 2.1 | 2.1 | 15 | 15 | 15 | -0.1266 | -0.1266 | -0.1266 | N2 | 28 | 1.485995e-05 | 0.037 | 3.13 | 3.64 | 3.2e-13 | 0.0044514 | 0.1424448
BeIF-1 | 1.6161 | 2.88 | 3.2 | 1.111111 | 1.73 | 1.749 | 56400.3 | 41 | 1.6627 | 0.25 | 0.0627 | 5.75 | 5.75 | 5.75 | 81 | 81 | 81 | 2.1 | 2.1 | 2.1 | 15 | 15 | 15 | -0.1266 | -0.1266 | -0.1266 | CH4 | 16.04 | 1.632855e-05 | 0.011 | 3.25 | 3.8 | 8e-17 | 0.289 | 0.002312
BeIF-1 | 1.6161 | 2.88 | 3.17 | 1.100694 | 1.73 | 1.749 | 56400.3 | 41 | 1.6627 | 0.25 | 0.0627 | 5.75 | 5.75 | 5.75 | 81 | 81 | 81 | 2.1 | 2.1 | 2.1 | 15 | 15 | 15 | -0.1266 | -0.1266 | -0.1266 | ethylene | 28.05 | 8.59786e-06 | 0.087 | 3.59 | 3.9 | 6e-19 |  | 0
BeIF-1 | 1.6161 | 2.88 | 3.2 | 1.111111 | 1.73 | 1.749 | 56400.3 | 41 | 1.6627 | 0.25 | 0.0627 | 5.75 | 5.75 | 5.75 | 81 | 81 | 81 | 2.1 | 2.1 | 2.1 | 15 | 15 | 15 | -0.1266 | -0.1266 | -0.1266 | ethane | 30.07 | 7.467453e-06 | 0.099 | 3.72 | 4 | 1e-19
BeIF-1 | 1.6161 | 2.88 | 3.29 | 1.142361 | 1.73 | 1.749 | 56400.3 | 41 | 1.6627 | 0.25 | 0.0627 | 5.75 | 5.75 | 5.75 | 81 | 81 | 81 | 2.1 | 2.1 | 2.1 | 15 | 15 | 15 | -0.1266 | -0.1266 | -0.1266 | propylene | 42.08 | 4.957849e-06 | 0.142 | 4.03 | 4.5 | 5e-24
BeIF-1 | 1.6161 | 2.88 | 3.34 | 1.159722 | 1.73 | 1.749 | 56400.3 | 41 | 1.6627 | 0.25 | 0.0627 | 5.75 | 5.75 | 5.75 | 81 | 81 | 81 | 2.1 | 2.1 | 2.1 | 15 | 15 | 15 | -0.1266 | -0.1266 | -0.1266 | propane | 44.1 | 4.518784e-06 | 0.152 | 4.16 | 4.3 | 3e-27
BeIF-1 | 1.6161 | 2.88 | 3.35 | 1.163194 | 1.73 | 1.749 | 56400.3 | 41 | 1.6627 | 0.25 | 0.0627 | 5.75 | 5.75 | 5.75 | 81 | 81 | 81 | 2.1 | 2.1 | 2.1 | 15 | 15 | 15 | -0.1266 | -0.1266 | -0.1266 | butane | 58.12 | 2.913536e-06 | 0.2 | 4.52 | 4.5 | 8e-28
ZIF-7-8 | 1.6991 | 2.32 | 2.67 | 1.150862 | 1.95 | 2.041 | 55479.8 | 74 | 1.321664 | 0.25 | 0.0627 | 5.75 | 5.75 | 7.308 | 81 | 81 | 117 | 2.1 | 2.1 | 1.09 | 15 | 15 | 1 | -0.1926 | -0.1926 | 0.044 | He | 4.002 | 0.0001213599 | -0.39 | 2.66 | 2.6 | 3.3e-09 | 0.00484 | 1597.2
ZIF-7-8 | 1.6991 | 2.32 | 2.9 | 1.25 | 1.95 | 2.041 | 55479.8 | 74 | 1.321664 | 0.25 | 0.0627 | 5.75 | 5.75 | 7.308 | 81 | 81 | 117 | 2.1 | 2.1 | 1.09 | 15 | 15 | 1 | -0.1926 | -0.1926 | 0.044 | H2 | 2.01 | 0.0001082869 | -0.217 | 3.13 | 2.89 | 2.4e-10 | 0.00891 | 213.84
ZIF-7-8 | 1.6991 | 2.32 | 3.17 | 1.366379 | 1.95 | 2.041 | 55479.8 | 74 | 1.321664 | 0.25 | 0.0627 | 5.75 | 5.75 | 7.308 | 81 | 81 | 117 | 2.1 | 2.1 | 1.09 | 15 | 15 | 1 | -0.1926 | -0.1926 | 0.044 | O2 | 31.999 | 1.540276e-05 | 0.022 | 2.94 | 3.46 | 1e-12 | 0.0567 | 5.67
ZIF-7-8 | 1.6991 | 2.32 | 3.18 | 1.37069 | 1.95 | 2.041 | 55479.8 | 74 | 1.321664 | 0.25 | 0.0627 | 5.75 | 5.75 | 7.308 | 81 | 81 | 117 | 2.1 | 2.1 | 1.09 | 15 | 15 | 1 | -0.1926 | -0.1926 | 0.044 | CO2 | 44.01 | 8.962509e-06 | 0.225 | 3.24 | 3.3 | 1.58e-12 | 0.422 | 66.676
ZIF-7-8 | 1.6991 | 2.32 | 3.37 | 1.452586 | 1.95 | 2.041 | 55479.8 | 74 | 1.321664 | 0.25 | 0.0627 | 5.75 | 5.75 | 7.308 | 81 | 81 | 117 | 2.1 | 2.1 | 1.09 | 15 | 15 | 1 | -0.1926 | -0.1926 | 0.044 | N2 | 28 | 1.485995e-05 | 0.037 | 3.13 | 3.64 | 8e-14 | 0.010157 | 0.081256
ZIF-7-8 | 1.6991 | 2.32 | 3.59 | 1.547414 | 1.95 | 2.041 | 55479.8 | 74 | 1.321664 | 0.25 | 0.0627 | 5.75 | 5.75 | 7.308 | 81 | 81 | 117 | 2.1 | 2.1 | 1.09 | 15 | 15 | 1 | -0.1926 | -0.1926 | 0.044 | CH4 | 16.04 | 1.632855e-05 | 0.011 | 3.25 | 3.8 | 5e-16 | 0.211 | 0.01055
ZIF-7-8 | 1.6991 | 2.32 | 3.58 | 1.543103 | 1.95 | 2.041 | 55479.8 | 74 | 1.321664 | 0.25 | 0.0627 | 5.75 | 5.75 | 7.308 | 81 | 81 | 117 | 2.1 | 2.1 | 1.09 | 15 | 15 | 1 | -0.1926 | -0.1926 | 0.044 | ethylene | 28.05 | 8.59786e-06 | 0.087 | 3.59 | 3.9 | 1.1e-17 |  | 0
ZIF-7-8 | 1.6991 | 2.32 | 3.58 | 1.543103 | 1.95 | 2.041 | 55479.8 | 74 | 1.321664 | 0.25 | 0.0627 | 5.75 | 5.75 | 7.308 | 81 | 81 | 117 | 2.1 | 2.1 | 1.09 | 15 | 15 | 1 | -0.1926 | -0.1926 | 0.044 | ethane | 30.07 | 7.467453e-06 | 0.099 | 3.72 | 4 | 3.42e-18 |  | 0
ZIF-7-8 | 1.6991 | 2.32 | 3.59 | 1.547414 | 1.95 | 2.041 | 55479.8 | 74 | 1.321664 | 0.25 | 0.0627 | 5.75 | 5.75 | 7.308 | 81 | 81 | 117 | 2.1 | 2.1 | 1.09 | 15 | 15 | 1 | -0.1926 | -0.1926 | 0.044 | propylene | 42.08 | 4.957849e-06 | 0.142 | 4.03 | 4.5 | 5.75e-19 |  | 0
ZIF-7-8 | 1.6991 | 2.32 | 3.64 | 1.568966 | 1.95 | 2.041 | 55479.8 | 74 | 1.321664 | 0.25 | 0.0627 | 5.75 | 5.75 | 7.308 | 81 | 81 | 117 | 2.1 | 2.1 | 1.09 | 15 | 15 | 1 | -0.1926 | -0.1926 | 0.044 | propane | 44.1 | 4.518784e-06 | 0.152 | 4.16 | 4.3 | 1.7e-20 |  | 0
ZIF-7-8 | 1.6991 | 2.32 | 4 | 1.724138 | 1.95 | 2.041 | 55479.8 | 74 | 1.321664 | 0.25 | 0.0627 | 5.75 | 5.75 | 7.308 | 81 | 81 | 117 | 2.1 | 2.1 | 1.09 | 15 | 15 | 1 | -0.1926 | -0.1926 | 0.044 | butane | 58.12 | 2.913536e-06 | 0.2 | 4.52 | 4.5 | 9.97e-21 |  | 0
Co-ZIF-7-8 | 1.6959 | 2.31 | 2.6393 | 1.142554 | 1.95 | 2.037 | 61170.08 | 72 | 1.32426 | 0.25 | 0.0627 | 5.75 | 5.75 | 7.308 | 81 | 81 | 117 | 2.1 | 2.1 | 1.09 | 15 | 15 | 1 | -0.1975 | -0.1975 | 0.0416 | He | 4.002 | 0.0001213599 | -0.39 | 2.66 | 2.6 | 1.5e-09 | 0.00483 | 724.5
Co-ZIF-7-8 | 1.6959 | 2.31 | 2.8869 | 1.24974 | 1.95 | 2.037 | 61170.08 | 72 | 1.32426 | 0.25 | 0.0627 | 5.75 | 5.75 | 7.308 | 81 | 81 | 117 | 2.1 | 2.1 | 1.09 | 15 | 15 | 1 | -0.1975 | -0.1975 | 0.0416 | H2 | 2.01 | 0.0001082869 | -0.217 | 3.13 | 2.89 | 1.7e-10 | 0.00866 | 147.22
Co-ZIF-7-8 | 1.6959 | 2.31 | 3.1288 | 1.354459 | 1.95 | 2.037 | 61170.08 | 72 | 1.32426 | 0.25 | 0.0627 | 5.75 | 5.75 | 7.308 | 81 | 81 | 117 | 2.1 | 2.1 | 1.09 | 15 | 15 | 1 | -0.1975 | -0.1975 | 0.0416 | O2 | 31.999 | 1.540276e-05 | 0.022 | 2.94 | 3.46 | 1.8e-12 | 0.0576 | 10.368
Co-ZIF-7-8 | 1.6959 | 2.31 | 3.1507 | 1.363939 | 1.95 | 2.037 | 61170.08 | 72 | 1.32426 | 0.25 | 0.0627 | 5.75 | 5.75 | 7.308 | 81 | 81 | 117 | 2.1 | 2.1 | 1.09 | 15 | 15 | 1 | -0.1975 | -0.1975 | 0.0416 | CO2 | 44.01 | 8.962509e-06 | 0.225 | 3.24 | 3.3 | 1e-12 | 0.425 | 42.5
Co-ZIF-7-8 | 1.6959 | 2.31 | 3.3298 | 1.441472 | 1.95 | 2.037 | 61170.08 | 72 | 1.32426 | 0.25 | 0.0627 | 5.75 | 5.75 | 7.308 | 81 | 81 | 117 | 2.1 | 2.1 | 1.09 | 15 | 15 | 1 | -0.1975 | -0.1975 | 0.0416 | N2 | 28 | 1.485995e-05 | 0.037 | 3.13 | 3.64 | 5.7e-14 | 0.053065 | 0.3024705
Co-ZIF-7-8 | 1.6959 | 2.31 | 3.5587 | 1.540563 | 1.95 | 2.037 | 61170.08 | 72 | 1.32426 | 0.25 | 0.0627 | 5.75 | 5.75 | 7.308 | 81 | 81 | 117 | 2.1 | 2.1 | 1.09 | 15 | 15 | 1 | -0.1975 | -0.1975 | 0.0416 | CH4 | 16.04 | 1.632855e-05 | 0.011 | 3.25 | 3.8 | 1.8e-16 | 0.217 | 0.003906
Co-ZIF-7-8 | 1.6959 | 2.31 | 3.55 | 1.536797 | 1.95 | 2.037 | 61170.08 | 72 | 1.32426 | 0.25 | 0.0627 | 5.75 | 5.75 | 7.308 | 81 | 81 | 117 | 2.1 | 2.1 | 1.09 | 15 | 15 | 1 | -0.1975 | -0.1975 | 0.0416 | ethylene | 28.05 | 8.59786e-06 | 0.087 | 3.59 | 3.9 | 3.36e-18 |  | 0
Co-ZIF-7-8 | 1.6959 | 2.31 | 3.55 | 1.536797 | 1.95 | 2.037 | 61170.08 | 72 | 1.32426 | 0.25 | 0.0627 | 5.75 | 5.75 | 7.308 | 81 | 81 | 117 | 2.1 | 2.1 | 1.09 | 15 | 15 | 1 | -0.1975 | -0.1975 | 0.0416 | ethane | 30.07 | 7.467453e-06 | 0.099 | 3.72 | 4 | 4.48e-18 |  | 0
Co-ZIF-7-8 | 1.6959 | 2.31 | 3.52 | 1.52381 | 1.95 | 2.037 | 61170.08 | 72 | 1.32426 | 0.25 | 0.0627 | 5.75 | 5.75 | 7.308 | 81 | 81 | 117 | 2.1 | 2.1 | 1.09 | 15 | 15 | 1 | -0.1975 | -0.1975 | 0.0416 | propylene | 42.08 | 4.957849e-06 | 0.142 | 4.03 | 4.5 | 1.58e-19 |  | 0
Co-ZIF-7-8 | 1.6959 | 2.31 | 3.48 | 1.506494 | 1.95 | 2.037 | 61170.08 | 72 | 1.32426 | 0.25 | 0.0627 | 5.75 | 5.75 | 7.308 | 81 | 81 | 117 | 2.1 | 2.1 | 1.09 | 15 | 15 | 1 | -0.1975 | -0.1975 | 0.0416 | propane | 44.1 | 4.518784e-06 | 0.152 | 4.16 | 4.3 | 3.26e-21 |  | 0
Co-ZIF-7-8 | 1.6959 | 2.31 |  | 0 | 1.95 | 2.037 | 61170.08 | 72 | 1.32426 | 0.25 | 0.0627 | 5.75 | 5.75 | 7.308 | 81 | 81 | 117 | 2.1 | 2.1 | 1.09 | 15 | 15 | 1 | -0.1975 | -0.1975 | 0.0416 | butane | 58.12 | 2.913536e-06 | 0.2 | 4.52 | 4.5 | 1.37e-21 |  | 0
Cl-ZIF-7-8 | 1.6372 | 2.1052 | 2.4059 | 1.142837 | 1.88 | 2.037 | 56735 | 74 | 1.326 | 0.25 | 0.0627 | 5.75 | 5.75 | 7.308 | 81 | 81 | 117 | 2.1 | 2.1 | 1.746 | 15 | 15 | 35.45 | -0.2183 | -0.2183 | -0.1643 | He | 4.002 | 0.0001213599 | -0.39 | 2.66 | 2.6 | 2.46e-10 | 0.00397 | 97.662
Cl-ZIF-7-8 | 1.6372 | 2.1052 | 2.6504 | 1.258978 | 1.88 | 2.037 | 56735 | 74 | 1.326 | 0.25 | 0.0627 | 5.75 | 5.75 | 7.308 | 81 | 81 | 117 | 2.1 | 2.1 | 1.746 | 15 | 15 | 35.45 | -0.2183 | -0.2183 | -0.1643 | H2 | 2.01 | 0.0001082869 | -0.217 | 3.13 | 2.89 | 1.9e-11 | 0.0081 | 15.39
Cl-ZIF-7-8 | 1.6372 | 2.1052 | 2.8742 | 1.365286 | 1.88 | 2.037 | 56735 | 74 | 1.326 | 0.25 | 0.0627 | 5.75 | 5.75 | 7.308 | 81 | 81 | 117 | 2.1 | 2.1 | 1.746 | 15 | 15 | 35.45 | -0.2183 | -0.2183 | -0.1643 | O2 | 31.999 | 1.540276e-05 | 0.022 | 2.94 | 3.46 | 1e-14 | 0.0781 | 0.0781
Cl-ZIF-7-8 | 1.6372 | 2.1052 | 2.8966 | 1.375926 | 1.88 | 2.037 | 56735 | 74 | 1.326 | 0.25 | 0.0627 | 5.75 | 5.75 | 7.308 | 81 | 81 | 117 | 2.1 | 2.1 | 1.746 | 15 | 15 | 35.45 | -0.2183 | -0.2183 | -0.1643 | CO2 | 44.01 | 8.962509e-06 | 0.225 | 3.24 | 3.3 | 5.2e-15 | 0.553 | 0.28756
Cl-ZIF-7-8 | 1.6372 | 2.1052 | 3.0551 | 1.451216 | 1.88 | 2.037 | 56735 | 74 | 1.326 | 0.25 | 0.0627 | 5.75 | 5.75 | 7.308 | 81 | 81 | 117 | 2.1 | 2.1 | 1.746 | 15 | 15 | 35.45 | -0.2183 | -0.2183 | -0.1643 | N2 | 28 | 1.485995e-05 | 0.037 | 3.13 | 3.64 | 2.1e-16 | 0.0597 | 0.0012537
Cl-ZIF-7-8 | 1.6372 | 2.1052 | 3.3155 | 1.57491 | 1.88 | 2.037 | 56735 | 74 | 1.326 | 0.25 | 0.0627 | 5.75 | 5.75 | 7.308 | 81 | 81 | 117 | 2.1 | 2.1 | 1.746 | 15 | 15 | 35.45 | -0.2183 | -0.2183 | -0.1643 | CH4 | 16.04 | 1.632855e-05 | 0.011 | 3.25 | 3.8 | 1.3e-20 | 0.319 | 4.147e-07
Cl-ZIF-7-8 | 1.6372 | 2.1052 | 3.36 | 1.596048 | 1.88 | 2.037 | 56735 | 74 | 1.326 | 0.25 | 0.0627 | 5.75 | 5.75 | 7.308 | 81 | 81 | 117 | 2.1 | 2.1 | 1.746 | 15 | 15 | 35.45 | -0.2183 | -0.2183 | -0.1643 | ethylene | 28.05 | 8.59786e-06 | 0.087 | 3.59 | 3.9 | 6.57e-20 |  | 0
Cl-ZIF-7-8 | 1.6372 | 2.1052 | 3.41 | 1.619799 | 1.88 | 2.037 | 56735 | 74 | 1.326 | 0.25 | 0.0627 | 5.75 | 5.75 | 7.308 | 81 | 81 | 117 | 2.1 | 2.1 | 1.746 | 15 | 15 | 35.45 | -0.2183 | -0.2183 | -0.1643 | ethane | 30.07 | 7.467453e-06 | 0.099 | 3.72 | 4 | 9.92e-22 |  | 0
Cl-ZIF-7-8 | 1.6372 | 2.1052 | 3.51 | 1.6673 | 1.88 | 2.037 | 56735 | 74 | 1.326 | 0.25 | 0.0627 | 5.75 | 5.75 | 7.308 | 81 | 81 | 117 | 2.1 | 2.1 | 1.746 | 15 | 15 | 35.45 | -0.2183 | -0.2183 | -0.1643 | propylene | 42.08 | 4.957849e-06 | 0.142 | 4.03 | 4.5 | 7.49e-24 |  | 0
Cl-ZIF-7-8 | 1.6372 | 2.1052 | 3.61 | 1.714801 | 1.88 | 2.037 | 56735 | 74 | 1.326 | 0.25 | 0.0627 | 5.75 | 5.75 | 7.308 | 81 | 81 | 117 | 2.1 | 2.1 | 1.746 | 15 | 15 | 35.45 | -0.2183 | -0.2183 | -0.1643 | propane | 44.1 | 4.518784e-06 | 0.152 | 4.16 | 4.3 | 1.29e-27 |  | 0
Cl-ZIF-7-8 | 1.6372 | 2.1052 | 3.62 | 1.719552 | 1.88 | 2.037 | 56735 | 74 | 1.326 | 0.25 | 0.0627 | 5.75 | 5.75 | 7.308 | 81 | 81 | 117 | 2.1 | 2.1 | 1.746 | 15 | 15 | 35.45 | -0.2183 | -0.2183 | -0.1643 | butane | 58.12 | 2.913536e-06 | 0.2 | 4.52 | 4.5 | 3.25e-27 |  | 0
Br-ZIF-7-8 | 1.6453 | 2.1021 | 2.3821 | 1.1332 | 1.88 | 2.037 | 56894.032 | 74 | 1.3825 | 0.25 | 0.0627 | 5.75 | 5.75 | 7.308 | 81 | 81 | 117 | 2.1 | 2.1 | 1.914 | 15 | 15 | 79.9 | -0.2129 | -0.2129 | -0.1686 | He | 4.002 | 0.0001213599 | -0.39 | 2.66 | 2.6 | 6.19e-10 | 0.003985018 | 246.6726
Br-ZIF-7-8 | 1.6453 | 2.1021 | 2.6237 | 1.248133 | 1.88 | 2.037 | 56894.032 | 74 | 1.3825 | 0.25 | 0.0627 | 5.75 | 5.75 | 7.308 | 81 | 81 | 117 | 2.1 | 2.1 | 1.914 | 15 | 15 | 79.9 | -0.2129 | -0.2129 | -0.1686 | H2 | 2.01 | 0.0001082869 | -0.217 | 3.13 | 2.89 | 2.53e-11 | 0.008085871 | 20.45725
Br-ZIF-7-8 | 1.6453 | 2.1021 | 2.847 | 1.35436 | 1.88 | 2.037 | 56894.032 | 74 | 1.3825 | 0.25 | 0.0627 | 5.75 | 5.75 | 7.308 | 81 | 81 | 117 | 2.1 | 2.1 | 1.914 | 15 | 15 | 79.9 | -0.2129 | -0.2129 | -0.1686 | O2 | 31.999 | 1.540276e-05 | 0.022 | 2.94 | 3.46 | 1.13e-14 | 0.07570713 | 0.08554906
Br-ZIF-7-8 | 1.6453 | 2.1021 | 2.8571 | 1.359165 | 1.88 | 2.037 | 56894.032 | 74 | 1.3825 | 0.25 | 0.0627 | 5.75 | 5.75 | 7.308 | 81 | 81 | 117 | 2.1 | 2.1 | 1.914 | 15 | 15 | 79.9 | -0.2129 | -0.2129 | -0.1686 | CO2 | 44.01 | 8.962509e-06 | 0.225 | 3.24 | 3.3 | 1.27e-14 | 0.535527 | 0.6801192
Br-ZIF-7-8 | 1.6453 | 2.1021 | 3.0268 | 1.439893 | 1.88 | 2.037 | 56894.032 | 74 | 1.3825 | 0.25 | 0.0627 | 5.75 | 5.75 | 7.308 | 81 | 81 | 117 | 2.1 | 2.1 | 1.914 | 15 | 15 | 79.9 | -0.2129 | -0.2129 | -0.1686 | N2 | 28 | 1.485995e-05 | 0.037 | 3.13 | 3.64 | 3.67e-16 | 0.05369055 | 0.001970443
Br-ZIF-7-8 | 1.6453 | 2.1021 | 3.275 | 1.557966 | 1.88 | 2.037 | 56894.032 | 74 | 1.3825 | 0.25 | 0.0627 | 5.75 | 5.75 | 7.308 | 81 | 81 | 117 | 2.1 | 2.1 | 1.914 | 15 | 15 | 79.9 | -0.2129 | -0.2129 | -0.1686 | CH4 | 16.04 | 1.632855e-05 | 0.011 | 3.25 | 3.8 | 1.05e-19 | 0.2981239 | 3.130301e-06
Br-ZIF-7-8 | 1.6453 | 2.1021 | 3.3414 | 1.589553 | 1.88 | 2.037 | 56894.032 | 74 | 1.3825 | 0.25 | 0.0627 | 5.75 | 5.75 | 7.308 | 81 | 81 | 117 | 2.1 | 2.1 | 1.914 | 15 | 15 | 79.9 | -0.2129 | -0.2129 | -0.1686 | ethylene | 28.05 | 8.59786e-06 | 0.087 | 3.59 | 3.9 | 1.01e-20 |  | 0
Br-ZIF-7-8 | 1.6453 | 2.1021 | 3.3516 | 1.594406 | 1.88 | 2.037 | 56894.032 | 74 | 1.3825 | 0.25 | 0.0627 | 5.75 | 5.75 | 7.308 | 81 | 81 | 117 | 2.1 | 2.1 | 1.914 | 15 | 15 | 79.9 | -0.2129 | -0.2129 | -0.1686 | ethane | 30.07 | 7.467453e-06 | 0.099 | 3.72 | 4 | 6.92e-21 |  | 0
Br-ZIF-7-8 | 1.6453 | 2.1021 | 3.47 | 1.65073 | 1.88 | 2.037 | 56894.032 | 74 | 1.3825 | 0.25 | 0.0627 | 5.75 | 5.75 | 7.308 | 81 | 81 | 117 | 2.1 | 2.1 | 1.914 | 15 | 15 | 79.9 | -0.2129 | -0.2129 | -0.1686 | propylene | 42.08 | 4.957849e-06 | 0.142 | 4.03 | 4.5 | 2e-23 |  | 0
Br-ZIF-7-8 | 1.6453 | 2.1021 | 3.57 | 1.698302 | 1.88 | 2.037 | 56894.032 | 74 | 1.3825 | 0.25 | 0.0627 | 5.75 | 5.75 | 7.308 | 81 | 81 | 117 | 2.1 | 2.1 | 1.914 | 15 | 15 | 79.9 | -0.2129 | -0.2129 | -0.1686 | propane | 44.1 | 4.518784e-06 | 0.152 | 4.16 | 4.3 | 2e-26 |  | 0
Br-ZIF-7-8 | 1.6453 | 2.1021 |  | 0 | 1.88 | 2.037 | 56894.032 | 74 | 1.3825 | 0.25 | 0.0627 | 5.75 | 5.75 | 7.308 | 81 | 81 | 117 | 2.1 | 2.1 | 1.914 | 15 | 15 | 79.9 | -0.2129 | -0.2129 | -0.1686 | butane | 58.12 | 2.913536e-06 | 0.2 | 4.52 | 4.5
Be-ZIF-7-8 | 1.5461 | 1.99 | 2.335 | 1.173367 | 1.71 | 1.743 | 58492.32 | 41 | 1.512 | 0.25 | 0.0627 | 5.75 | 5.75 | 7.308 | 81 | 81 | 117 | 2.1 | 2.1 | 1.09 | 15 | 15 | 1 | -0.1975 | -0.1975 | 0.0159 | He | 4.002 | 0.0001213599 | -0.39 | 2.66 | 2.6 | 7.06e-12 | 0.00316 | 2.23096
Be-ZIF-7-8 | 1.5461 | 1.99 | 2.607 | 1.31005 | 1.71 | 1.743 | 58492.32 | 41 | 1.512 | 0.25 | 0.0627 | 5.75 | 5.75 | 7.308 | 81 | 81 | 117 | 2.1 | 2.1 | 1.09 | 15 | 15 | 1 | -0.1975 | -0.1975 | 0.0159 | H2 | 2.01 | 0.0001082869 | -0.217 | 3.13 | 2.89 | 3.18e-15 | 0.00702 | 0.00223236
Be-ZIF-7-8 | 1.5461 | 1.99 | 2.8099 | 1.41201 | 1.71 | 1.743 | 58492.32 | 41 | 1.512 | 0.25 | 0.0627 | 5.75 | 5.75 | 7.308 | 81 | 81 | 117 | 2.1 | 2.1 | 1.09 | 15 | 15 | 1 | -0.1975 | -0.1975 | 0.0159 | O2 | 31.999 | 1.540276e-05 | 0.022 | 2.94 | 3.46 | 8.16e-20 | 0.0899 | 7.33584e-07
Be-ZIF-7-8 | 1.5461 | 1.99 | 2.82 | 1.417085 | 1.71 | 1.743 | 58492.32 | 41 | 1.512 | 0.25 | 0.0627 | 5.75 | 5.75 | 7.308 | 81 | 81 | 117 | 2.1 | 2.1 | 1.09 | 15 | 15 | 1 | -0.1975 | -0.1975 | 0.0159 | CO2 | 44.01 | 8.962509e-06 | 0.225 | 3.24 | 3.3 | 3.54e-20 | 0.925 | 3.2745e-06
Be-ZIF-7-8 | 1.5461 | 1.99 | 2.979 | 1.496985 | 1.71 | 1.743 | 58492.32 | 41 | 1.512 | 0.25 | 0.0627 | 5.75 | 5.75 | 7.308 | 81 | 81 | 117 | 2.1 | 2.1 | 1.09 | 15 | 15 | 1 | -0.1975 | -0.1975 | 0.0159 | N2 | 28 | 1.485995e-05 | 0.037 | 3.13 | 3.64 | 4.57e-23 | 0.0533 | 2.43581e-10
Be-ZIF-7-8 | 1.5461 | 1.99 | 3.2047 | 1.610402 | 1.71 | 1.743 | 58492.32 | 41 | 1.512 | 0.25 | 0.0627 | 5.75 | 5.75 | 7.308 | 81 | 81 | 117 | 2.1 | 2.1 | 1.09 | 15 | 15 | 1 | -0.1975 | -0.1975 | 0.0159 | CH4 | 16.04 | 1.632855e-05 | 0.011 | 3.25 | 3.8 | 5.51e-30 | 0.316 | 1.74116e-16
Be-ZIF-7-8 | 1.5461 | 1.99 | 3.2133 | 1.614724 | 1.71 | 1.743 | 58492.32 | 41 | 1.512 | 0.25 | 0.0627 | 5.75 | 5.75 | 7.308 | 81 | 81 | 117 | 2.1 | 2.1 | 1.09 | 15 | 15 | 1 | -0.1975 | -0.1975 | 0.0159 | ethylene | 28.05 | 8.59786e-06 | 0.087 | 3.59 | 3.9 | 3.3e-32 |  | 0
Be-ZIF-7-8 | 1.5461 | 1.99 | 3.2093 | 1.612714 | 1.71 | 1.743 | 58492.32 | 41 | 1.512 | 0.25 | 0.0627 | 5.75 | 5.75 | 7.308 | 81 | 81 | 117 | 2.1 | 2.1 | 1.09 | 15 | 15 | 1 | -0.1975 | -0.1975 | 0.0159 | ethane | 30.07 | 7.467453e-06 | 0.099 | 3.72 | 4 | 1.32e-33 |  | 0
Be-ZIF-7-8 | 1.5461 | 1.99 | 3.27 | 1.643216 | 1.71 | 1.743 | 58492.32 | 41 | 1.512 | 0.25 | 0.0627 | 5.75 | 5.75 | 7.308 | 81 | 81 | 117 | 2.1 | 2.1 | 1.09 | 15 | 15 | 1 | -0.1975 | -0.1975 | 0.0159 | propylene | 42.08 | 4.957849e-06 | 0.142 | 4.03 | 4.5 | 1.3e-37 |  | 0
Be-ZIF-7-8 | 1.5461 | 1.99 | 3.63 | 1.824121 | 1.71 | 1.743 | 58492.32 | 41 | 1.512 | 0.25 | 0.0627 | 5.75 | 5.75 | 7.308 | 81 | 81 | 117 | 2.1 | 2.1 | 1.09 | 15 | 15 | 1 | -0.1975 | -0.1975 | 0.0159 | propane | 44.1 | 4.518784e-06 | 0.152 | 4.16 | 4.3 | 4.44e-40 |  | 0
Be-ZIF-7-8 | 1.5461 | 1.99 |  | 0 | 1.71 | 1.743 | 58492.32 | 41 | 1.512 | 0.25 | 0.0627 | 5.75 | 5.75 | 7.308 | 81 | 81 | 117 | 2.1 | 2.1 | 1.09 | 15 | 15 | 1 | -0.1975 | -0.1975 | 0.0159 | butane | 58.12 | 2.913536e-06 | 0.2 | 4.52 | 4.5 |  |  | 0
Br-ZIF-8 | 1.6255 | 3.66 |  | 0 | 1.973 | 2.05 | 52300 | 74 | 1.3905 | 0.25 | 0.0627 | 5.75 | 5.75 | 5.75 | 81 | 81 | 81 | 1.914 | 1.914 | 1.914 | 79.9 | 79.9 | 79.9 | -0.2408 | -0.2408 | -0.2408 | He | 4.002 | 0.0001213599 | -0.39 | 2.66 | 2.6 |  |  | 0
Br-ZIF-8 | 1.6255 | 3.66 |  | 0 | 1.973 | 2.05 | 52300 | 74 | 1.3905 | 0.25 | 0.0627 | 5.75 | 5.75 | 5.75 | 81 | 81 | 81 | 1.914 | 1.914 | 1.914 | 79.9 | 79.9 | 79.9 | -0.2408 | -0.2408 | -0.2408 | H2 | 2.01 | 0.0001082869 | -0.217 | 3.13 | 2.89 |  |  | 0
Br-ZIF-8 | 1.6255 | 3.66 |  | 0 | 1.973 | 2.05 | 52300 | 74 | 1.3905 | 0.25 | 0.0627 | 5.75 | 5.75 | 5.75 | 81 | 81 | 81 | 1.914 | 1.914 | 1.914 | 79.9 | 79.9 | 79.9 | -0.2408 | -0.2408 | -0.2408 | O2 | 31.999 | 1.540276e-05 | 0.022 | 2.94 | 3.46 |  |  | 0
Br-ZIF-8 | 1.6255 | 3.66 | 3.77 | 1.030055 | 1.973 | 2.05 | 52300 | 74 | 1.3905 | 0.25 | 0.0627 | 5.75 | 5.75 | 5.75 | 81 | 81 | 81 | 1.914 | 1.914 | 1.914 | 79.9 | 79.9 | 79.9 | -0.2408 | -0.2408 | -0.2408 | CO2 | 44.01 | 8.962509e-06 | 0.225 | 3.24 | 3.3 | 4.4e-10 |  | 0
Br-ZIF-8 | 1.6255 | 3.66 | 3.8 | 1.038251 | 1.973 | 2.05 | 52300 | 74 | 1.3905 | 0.25 | 0.0627 | 5.75 | 5.75 | 5.75 | 81 | 81 | 81 | 1.914 | 1.914 | 1.914 | 79.9 | 79.9 | 79.9 | -0.2408 | -0.2408 | -0.2408 | N2 | 28 | 1.485995e-05 | 0.037 | 3.13 | 3.64 | 7.17e-10 |  | 0
Br-ZIF-8 | 1.6255 | 3.66 | 3.66 | 1 | 1.973 | 2.05 | 52300 | 74 | 1.3905 | 0.25 | 0.0627 | 5.75 | 5.75 | 5.75 | 81 | 81 | 81 | 1.914 | 1.914 | 1.914 | 79.9 | 79.9 | 79.9 | -0.2408 | -0.2408 | -0.2408 | CH4 | 16.04 | 1.632855e-05 | 0.011 | 3.25 | 3.8 | 1.45e-09 |  | 0
Br-ZIF-8 | 1.6255 | 3.66 | 3.88 | 1.060109 | 1.973 | 2.05 | 52300 | 74 | 1.3905 | 0.25 | 0.0627 | 5.75 | 5.75 | 5.75 | 81 | 81 | 81 | 1.914 | 1.914 | 1.914 | 79.9 | 79.9 | 79.9 | -0.2408 | -0.2408 | -0.2408 | ethylene | 28.05 | 8.59786e-06 | 0.087 | 3.59 | 3.9 | 4.02e-10 |  | 0
Br-ZIF-8 | 1.6255 | 3.66 | 3.88 | 1.060109 | 1.973 | 2.05 | 52300 | 74 | 1.3905 | 0.25 | 0.0627 | 5.75 | 5.75 | 5.75 | 81 | 81 | 81 | 1.914 | 1.914 | 1.914 | 79.9 | 79.9 | 79.9 | -0.2408 | -0.2408 | -0.2408 | ethane | 30.07 | 7.467453e-06 | 0.099 | 3.72 | 4 | 1.36e-10 |  | 0
Br-ZIF-8 | 1.6255 | 3.66 | 3.91 | 1.068306 | 1.973 | 2.05 | 52300 | 74 | 1.3905 | 0.25 | 0.0627 | 5.75 | 5.75 | 5.75 | 81 | 81 | 81 | 1.914 | 1.914 | 1.914 | 79.9 | 79.9 | 79.9 | -0.2408 | -0.2408 | -0.2408 | propylene | 42.08 | 4.957849e-06 | 0.142 | 4.03 | 4.5 | 1.74e-11 |  | 0
Br-ZIF-8 | 1.6255 | 3.66 | 3.99 | 1.090164 | 1.973 | 2.05 | 52300 | 74 | 1.3905 | 0.25 | 0.0627 | 5.75 | 5.75 | 5.75 | 81 | 81 | 81 | 1.914 | 1.914 | 1.914 | 79.9 | 79.9 | 79.9 | -0.2408 | -0.2408 | -0.2408 | propane | 44.1 | 4.518784e-06 | 0.152 | 4.16 | 4.3 | 7.1e-13 |  | 0
Br-ZIF-8 | 1.6255 | 3.66 | 3.97 | 1.084699 | 1.973 | 2.05 | 52300 | 74 | 1.3905 | 0.25 | 0.0627 | 5.75 | 5.75 | 5.75 | 81 | 81 | 81 | 1.914 | 1.914 | 1.914 | 79.9 | 79.9 | 79.9 | -0.2408 | -0.2408 | -0.2408 | butane | 58.12 | 2.913536e-06 | 0.2 | 4.52 | 4.5 | 3.68e-13
Br-ZIF-8 | 1.6255 | 3.66 | 4.49 | 1.226776 | 1.973 | 2.05 | 52300 | 74 | 1.3905 | 0.25 | 0.0627 | 5.75 | 5.75 | 5.75 | 81 | 81 | 81 | 1.914 | 1.914 | 1.914 | 79.9 | 79.9 | 79.9 | -0.2408 | -0.2408 | -0.2408 | iso-butane | 58.12 |  | 0.183 | 4.8 | 4.42 | 6e-23
Im-ZIF-8 (1) | 1.6991 | 3.5139 |  | 0 | 2.0175 | 2.048 | 52802 | 74 | 1.343 | 0.25 | 0.0627 | 5.75 | 5.75 | 5.75 | 81 | 81 | 81 | 2.1 | 2.1 | 1.09 | 15 | 15 | 1 | -0.12 | -0.12 | -0.009 | He | 4.002 | 0.0001213599 | -0.39 | 2.66 | 2.6 |  |  | 0
Im-ZIF-8 (1) | 1.6991 | 3.5139 |  | 0 | 2.0175 | 2.048 | 52802 | 74 | 1.343 | 0.25 | 0.0627 | 5.75 | 5.75 | 5.75 | 81 | 81 | 81 | 2.1 | 2.1 | 1.09 | 15 | 15 | 1 | -0.12 | -0.12 | -0.009 | H2 | 2.01 | 0.0001082869 | -0.217 | 3.13 | 2.89 |  |  | 0
Im-ZIF-8 (1) | 1.6991 | 3.5139 | 3.61 | 1.027349 | 2.0175 | 2.048 | 52802 | 74 | 1.343 | 0.25 | 0.0627 | 5.75 | 5.75 | 5.75 | 81 | 81 | 81 | 2.1 | 2.1 | 1.09 | 15 | 15 | 1 | -0.12 | -0.12 | -0.009 | O2 | 31.999 | 1.540276e-05 | 0.022 | 2.94 | 3.46 | 1.67e-09 |  | 0
Im-ZIF-8 (1) | 1.6991 | 3.5139 | 3.59 | 1.021657 | 2.0175 | 2.048 | 52802 | 74 | 1.343 | 0.25 | 0.0627 | 5.75 | 5.75 | 5.75 | 81 | 81 | 81 | 2.1 | 2.1 | 1.09 | 15 | 15 | 1 | -0.12 | -0.12 | -0.009 | CO2 | 44.01 | 8.962509e-06 | 0.225 | 3.24 | 3.3 | 6.8e-10 |  | 0
Im-ZIF-8 (1) | 1.6991 | 3.5139 | 3.66 | 1.041578 | 2.0175 | 2.048 | 52802 | 74 | 1.343 | 0.25 | 0.0627 | 5.75 | 5.75 | 5.75 | 81 | 81 | 81 | 2.1 | 2.1 | 1.09 | 15 | 15 | 1 | -0.12 | -0.12 | -0.009 | N2 | 28 | 1.485995e-05 | 0.037 | 3.13 | 3.64 | 2.8e-10 |  | 0
Im-ZIF-8 (1) | 1.6991 | 3.5139 | 3.75 | 1.06719 | 2.0175 | 2.048 | 52802 | 74 | 1.343 | 0.25 | 0.0627 | 5.75 | 5.75 | 5.75 | 81 | 81 | 81 | 2.1 | 2.1 | 1.09 | 15 | 15 | 1 | -0.12 | -0.12 | -0.009 | CH4 | 16.04 | 1.632855e-05 | 0.011 | 3.25 | 3.8 | 1.1e-10 |  | 0
Im-ZIF-8 (1) | 1.6991 | 3.5139 | 3.76 | 1.070036 | 2.0175 | 2.048 | 52802 | 74 | 1.343 | 0.25 | 0.0627 | 5.75 | 5.75 | 5.75 | 81 | 81 | 81 | 2.1 | 2.1 | 1.09 | 15 | 15 | 1 | -0.12 | -0.12 | -0.009 | ethylene | 28.05 | 8.59786e-06 | 0.087 | 3.59 | 3.9 | 2.4e-11 |  | 0
Im-ZIF-8 (1) | 1.6991 | 3.5139 | 3.78 | 1.075728 | 2.0175 | 2.048 | 52802 | 74 | 1.343 | 0.25 | 0.0627 | 5.75 | 5.75 | 5.75 | 81 | 81 | 81 | 2.1 | 2.1 | 1.09 | 15 | 15 | 1 | -0.12 | -0.12 | -0.009 | ethane | 30.07 | 7.467453e-06 | 0.099 | 3.72 | 4 | 2e-11 |  | 0
Im-ZIF-8 (1) | 1.6991 | 3.5139 | 3.84 | 1.092803 | 2.0175 | 2.048 | 52802 | 74 | 1.343 | 0.25 | 0.0627 | 5.75 | 5.75 | 5.75 | 81 | 81 | 81 | 2.1 | 2.1 | 1.09 | 15 | 15 | 1 | -0.12 | -0.12 | -0.009 | propylene | 42.08 | 4.957849e-06 | 0.142 | 4.03 | 4.5 | 3e-12 |  | 0
Im-ZIF-8 (1) | 1.6991 | 3.5139 | 3.94 | 1.121261 | 2.0175 | 2.048 | 52802 | 74 | 1.343 | 0.25 | 0.0627 | 5.75 | 5.75 | 5.75 | 81 | 81 | 81 | 2.1 | 2.1 | 1.09 | 15 | 15 | 1 | -0.12 | -0.12 | -0.009 | propane | 44.1 | 4.518784e-06 | 0.152 | 4.16 | 4.3 | 6.7e-14 |  | 0
Im-ZIF-8 (1) | 1.6991 | 3.5139 | 3.92 | 1.11557 | 2.0175 | 2.048 | 52802 | 74 | 1.343 | 0.25 | 0.0627 | 5.75 | 5.75 | 5.75 | 81 | 81 | 81 | 2.1 | 2.1 | 1.09 | 15 | 15 | 1 | -0.12 | -0.12 | -0.009 | butane | 58.12 | 2.913536e-06 | 0.2 | 4.52 | 4.5 | 2.72e-14
Im-ZIF-8 (1) | 1.6991 | 3.5139 | 4.8 | 1.366004 | 2.0175 | 2.048 | 52802 | 74 | 1.343 | 0.25 | 0.0627 | 5.75 | 5.75 | 5.75 | 81 | 81 | 81 | 2.1 | 2.1 | 1.09 | 15 | 15 | 1 | -0.12 | -0.12 | -0.009 | iso-butane | 58.12 | 3.145979e-06 | 0.183 | 4.8 | 4.42 | 1.46e-23
Im-ZIF-8 (2) | 1.6991 | 3.7127 |  | 0 | 1.99 | 2.048 | 52802 | 74 | 1.343 | 0.25 | 0.0627 | 5.75 | 5.75 | 5.75 | 81 | 81 | 81 | 2.1 | 1.09 | 1.09 | 15 | 1 | 1 | -0.12 | -0.009 | -0.009 | He | 4.002 | 0.0001213599 | -0.39 | 2.66 | 2.6 |  |  | 0
Im-ZIF-8 (2) | 1.6991 | 3.7127 |  | 0 | 1.99 | 2.048 | 52802 | 74 | 1.343 | 0.25 | 0.0627 | 5.75 | 5.75 | 5.75 | 81 | 81 | 81 | 2.1 | 1.09 | 1.09 | 15 | 1 | 1 | -0.12 | -0.009 | -0.009 | H2 | 2.01 | 0.0001082869 | -0.217 | 3.13 | 2.89 |  |  | 0
Im-ZIF-8 (2) | 1.6991 | 3.7127 | 3.7127 | 1 | 1.99 | 2.048 | 52802 | 74 | 1.343 | 0.25 | 0.0627 | 5.75 | 5.75 | 5.75 | 81 | 81 | 81 | 2.1 | 1.09 | 1.09 | 15 | 1 | 1 | -0.12 | -0.009 | -0.009 | O2 | 31.999 | 1.540276e-05 | 0.022 | 2.94 | 3.46 | 1.7e-09 |  | 0
Im-ZIF-8 (2) | 1.6991 | 3.7127 | 3.7127 | 1 | 1.99 | 2.048 | 52802 | 74 | 1.343 | 0.25 | 0.0627 | 5.75 | 5.75 | 5.75 | 81 | 81 | 81 | 2.1 | 1.09 | 1.09 | 15 | 1 | 1 | -0.12 | -0.009 | -0.009 | CO2 | 44.01 | 8.962509e-06 | 0.225 | 3.24 | 3.3 | 6.33e-10 |  | 0
Im-ZIF-8 (2) | 1.6991 | 3.7127 | 3.73 | 1.00466 | 1.99 | 2.048 | 52802 | 74 | 1.343 | 0.25 | 0.0627 | 5.75 | 5.75 | 5.75 | 81 | 81 | 81 | 2.1 | 1.09 | 1.09 | 15 | 1 | 1 | -0.12 | -0.009 | -0.009 | N2 | 28 | 1.485995e-05 | 0.037 | 3.13 | 3.64 | 4.12e-10 |  | 0
Im-ZIF-8 (2) | 1.6991 | 3.7127 | 3.8 | 1.023514 | 1.99 | 2.048 | 52802 | 74 | 1.343 | 0.25 | 0.0627 | 5.75 | 5.75 | 5.75 | 81 | 81 | 81 | 2.1 | 1.09 | 1.09 | 15 | 1 | 1 | -0.12 | -0.009 | -0.009 | CH4 | 16.04 | 1.632855e-05 | 0.011 | 3.25 | 3.8 | 1.46e-10 |  | 0
Im-ZIF-8 (2) | 1.6991 | 3.7127 | 3.82 | 1.028901 | 1.99 | 2.048 | 52802 | 74 | 1.343 | 0.25 | 0.0627 | 5.75 | 5.75 | 5.75 | 81 | 81 | 81 | 2.1 | 1.09 | 1.09 | 15 | 1 | 1 | -0.12 | -0.009 | -0.009 | ethylene | 28.05 | 8.59786e-06 | 0.087 | 3.59 | 3.9 | 5.18e-11 |  | 0
Im-ZIF-8 (2) | 1.6991 | 3.7127 | 3.84 | 1.034288 | 1.99 | 2.048 | 52802 | 74 | 1.343 | 0.25 | 0.0627 | 5.75 | 5.75 | 5.75 | 81 | 81 | 81 | 2.1 | 1.09 | 1.09 | 15 | 1 | 1 | -0.12 | -0.009 | -0.009 | ethane | 30.07 | 7.467453e-06 | 0.099 | 3.72 | 4 | 2.77e-11 |  | 0
Im-ZIF-8 (2) | 1.6991 | 3.7127 | 3.9 | 1.050448 | 1.99 | 2.048 | 52802 | 74 | 1.343 | 0.25 | 0.0627 | 5.75 | 5.75 | 5.75 | 81 | 81 | 81 | 2.1 | 1.09 | 1.09 | 15 | 1 | 1 | -0.12 | -0.009 | -0.009 | propylene | 42.08 | 4.957849e-06 | 0.142 | 4.03 | 4.5 | 5.4e-12 |  | 0
Im-ZIF-8 (2) | 1.6991 | 3.7127 | 4.01 | 1.080076 | 1.99 | 2.048 | 52802 | 74 | 1.343 | 0.25 | 0.0627 | 5.75 | 5.75 | 5.75 | 81 | 81 | 81 | 2.1 | 1.09 | 1.09 | 15 | 1 | 1 | -0.12 | -0.009 | -0.009 | propane | 44.1 | 4.518784e-06 | 0.152 | 4.16 | 4.3 | 3.3e-13 |  | 0
Im-ZIF-8 (2) | 1.6991 | 3.7127 | 3.99 | 1.07469 | 1.99 | 2.048 | 52802 | 74 | 1.343 | 0.25 | 0.0627 | 5.75 | 5.75 | 5.75 | 81 | 81 | 81 | 2.1 | 1.09 | 1.09 | 15 | 1 | 1 | -0.12 | -0.009 | -0.009 | butane | 58.12 | 2.913536e-06 | 0.2 | 4.52 | 4.5 | 1.12e-13
Im-ZIF-8 (2) | 1.6991 | 3.7127 | 4.63 | 1.247071 | 1.99 | 2.048 | 52802 | 74 | 1.343 | 0.25 | 0.0627 | 5.75 | 5.75 | 5.75 | 81 | 81 | 81 | 2.1 | 1.09 | 1.09 | 15 | 1 | 1 | -0.12 | -0.009 | -0.009 | iso-butane |  | 3.145979e-06 | 0.183 | 4.8 | 4.42 | 2.42e-22
Cd-Cl-ZIF-7-8 | 1.6659 | 2.27 |  | 0 | 1.99 | 2.245 | 48701 | 92 | 1.2633 | 0.25 | 0.0627 | 5.75 | 5.75 | 7.308 | 81 | 81 | 117 | 2.1 | 2.1 | 1.746 | 15 | 15 | 35.45 | -0.2005 | -0.2005 | -0.1638 | He | 4.002 | 0.0001213599 | -0.39 | 2.66 | 2.6 |  |  | 0
Cd-Cl-ZIF-7-8 | 1.6659 | 2.27 |  | 0 | 1.99 | 2.245 | 48701 | 92 | 1.2633 | 0.25 | 0.0627 | 5.75 | 5.75 | 7.308 | 81 | 81 | 117 | 2.1 | 2.1 | 1.746 | 15 | 15 | 35.45 | -0.2005 | -0.2005 | -0.1638 | H2 | 2.01 | 0.0001082869 | -0.217 | 3.13 | 2.89 |  |  | 0
Cd-Cl-ZIF-7-8 | 1.6659 | 2.27 | 3.08 | 1.356828 | 1.99 | 2.245 | 48701 | 92 | 1.2633 | 0.25 | 0.0627 | 5.75 | 5.75 | 7.308 | 81 | 81 | 117 | 2.1 | 2.1 | 1.746 | 15 | 15 | 35.45 | -0.2005 | -0.2005 | -0.1638 | O2 | 31.999 | 1.540276e-05 | 0.022 | 2.94 | 3.46 | 1.1e-12 |  | 0
Cd-Cl-ZIF-7-8 | 1.6659 | 2.27 | 3.1 | 1.365639 | 1.99 | 2.245 | 48701 | 92 | 1.2633 | 0.25 | 0.0627 | 5.75 | 5.75 | 7.308 | 81 | 81 | 117 | 2.1 | 2.1 | 1.746 | 15 | 15 | 35.45 | -0.2005 | -0.2005 | -0.1638 | CO2 | 44.01 | 8.962509e-06 | 0.225 | 3.24 | 3.3 | 6.57e-13 |  | 0
Cd-Cl-ZIF-7-8 | 1.6659 | 2.27 | 3.25 | 1.431718 | 1.99 | 2.245 | 48701 | 92 | 1.2633 | 0.25 | 0.0627 | 5.75 | 5.75 | 7.308 | 81 | 81 | 117 | 2.1 | 2.1 | 1.746 | 15 | 15 | 35.45 | -0.2005 | -0.2005 | -0.1638 | N2 | 28 | 1.485995e-05 | 0.037 | 3.13 | 3.64 | 2e-14 |  | 0
Cd-Cl-ZIF-7-8 | 1.6659 | 2.27 | 3.5 | 1.54185 | 1.99 | 2.245 | 48701 | 92 | 1.2633 | 0.25 | 0.0627 | 5.75 | 5.75 | 7.308 | 81 | 81 | 117 | 2.1 | 2.1 | 1.746 | 15 | 15 | 35.45 | -0.2005 | -0.2005 | -0.1638 | CH4 | 16.04 | 1.632855e-05 | 0.011 | 3.25 | 3.8 | 1.58e-16 |  | 0
Cd-Cl-ZIF-7-8 | 1.6659 | 2.27 |  | 0 | 1.99 | 2.245 | 48701 | 92 | 1.2633 | 0.25 | 0.0627 | 5.75 | 5.75 | 7.308 | 81 | 81 | 117 | 2.1 | 2.1 | 1.746 | 15 | 15 | 35.45 | -0.2005 | -0.2005 | -0.1638 | ethylene | 28.05 | 8.59786e-06 | 0.087 | 3.59 | 3.9 |  |  | 0
Cd-Cl-ZIF-7-8 | 1.6659 | 2.27 |  | 0 | 1.99 | 2.245 | 48701 | 92 | 1.2633 | 0.25 | 0.0627 | 5.75 | 5.75 | 7.308 | 81 | 81 | 117 | 2.1 | 2.1 | 1.746 | 15 | 15 | 35.45 | -0.2005 | -0.2005 | -0.1638 | ethane | 30.07 | 7.467453e-06 | 0.099 | 3.72 | 4 |  |  | 0
Cd-Cl-ZIF-7-8 | 1.6659 | 2.27 |  | 0 | 1.99 | 2.245 | 48701 | 92 | 1.2633 | 0.25 | 0.0627 | 5.75 | 5.75 | 7.308 | 81 | 81 | 117 | 2.1 | 2.1 | 1.746 | 15 | 15 | 35.45 | -0.2005 | -0.2005 | -0.1638 | propylene | 42.08 | 4.957849e-06 | 0.142 | 4.03 | 4.5 |  |  | 0
Cd-Cl-ZIF-7-8 | 1.6659 | 2.27 |  | 0 | 1.99 | 2.245 | 48701 | 92 | 1.2633 | 0.25 | 0.0627 | 5.75 | 5.75 | 7.308 | 81 | 81 | 117 | 2.1 | 2.1 | 1.746 | 15 | 15 | 35.45 | -0.2005 | -0.2005 | -0.1638 | propane | 44.1 | 4.518784e-06 | 0.152 | 4.16 | 4.3 |  |  | 0
Cd-Cl-ZIF-7-8 | 1.6659 | 2.27 |  | 0 | 1.99 | 2.245 | 48701 | 92 | 1.2633 | 0.25 | 0.0627 | 5.75 | 5.75 | 7.308 | 81 | 81 | 117 | 2.1 | 2.1 | 1.746 | 15 | 15 | 35.45 | -0.2005 | -0.2005 | -0.1638 | butane | 58.12 | 2.913536e-06 | 0.2 | 4.52 | 4.5 |  |  | 0
ZIF8_Mg | 1.657 | 3.56 | 3.6 | 1.011236 |  | 2.099 | 50877.44 | 71 | 1.3746 | 0.25 | 0.0627 | 5.75 | 5.75 | 5.75 | 81 | 81 | 81 | 1.493 | 1.493 | 1.493 | 15 | 15 | 15 | -0.2027 | -0.2027 | -0.2027 | He | 4.002 | 0.0001213599 | -0.39 | 2.66 | 2.6 | 4.16e-08 |  | 0
ZIF8_Mg | 1.657 | 3.56 | 3.62 | 1.016854 |  | 2.099 | 50877.44 | 71 | 1.3746 | 0.25 | 0.0627 | 5.75 | 5.75 | 5.75 | 81 | 81 | 81 | 1.493 | 1.493 | 1.493 | 15 | 15 | 15 | -0.2027 | -0.2027 | -0.2027 | H2 | 2.01 | 0.0001082869 | -0.217 | 3.13 | 2.89 | 3e-08 |  | 0
ZIF8_Mg | 1.657 | 3.56 |  | 0 |  | 2.099 | 50877.44 | 71 | 1.3746 | 0.25 | 0.0627 | 5.75 | 5.75 | 5.75 | 81 | 81 | 81 | 1.493 | 1.493 | 1.493 | 15 | 15 | 15 | -0.2027 | -0.2027 | -0.2027 | O2 | 31.999 | 1.540276e-05 | 0.022 | 2.94 | 3.46 |  |  | 0
ZIF8_Mg | 1.657 | 3.56 | 3.65 | 1.025281 |  | 2.099 | 50877.44 | 71 | 1.3746 | 0.25 | 0.0627 | 5.75 | 5.75 | 5.75 | 81 | 81 | 81 | 1.493 | 1.493 | 1.493 | 15 | 15 | 15 | -0.2027 | -0.2027 | -0.2027 | CO2 | 44.01 | 8.962509e-06 | 0.225 | 3.24 | 3.3 | 1.8e-09 |  | 0
ZIF8_Mg | 1.657 | 3.56 | 3.73 | 1.047753 |  | 2.099 | 50877.44 | 71 | 1.3746 | 0.25 | 0.0627 | 5.75 | 5.75 | 5.75 | 81 | 81 | 81 | 1.493 | 1.493 | 1.493 | 15 | 15 | 15 | -0.2027 | -0.2027 | -0.2027 | N2 | 28 | 1.485995e-05 | 0.037 | 3.13 | 3.64 | 1.2e-09 |  | 0
ZIF8_Mg | 1.657 | 3.56 | 3.82 | 1.073034 |  | 2.099 | 50877.44 | 71 | 1.3746 | 0.25 | 0.0627 | 5.75 | 5.75 | 5.75 | 81 | 81 | 81 | 1.493 | 1.493 | 1.493 | 15 | 15 | 15 | -0.2027 | -0.2027 | -0.2027 | CH4 | 16.04 | 1.632855e-05 | 0.011 | 3.25 | 3.8 | 5.8e-10 |  | 0
ZIF8_Mg | 1.657 | 3.56 | 3.84 | 1.078652 |  | 2.099 | 50877.44 | 71 | 1.3746 | 0.25 | 0.0627 | 5.75 | 5.75 | 5.75 | 81 | 81 | 81 | 1.493 | 1.493 | 1.493 | 15 | 15 | 15 | -0.2027 | -0.2027 | -0.2027 | ethylene | 28.05 | 8.59786e-06 | 0.087 | 3.59 | 3.9 | 1.2e-11 |  | 0
ZIF8_Mg | 1.657 | 3.56 | 3.85 | 1.081461 |  | 2.099 | 50877.44 | 71 | 1.3746 | 0.25 | 0.0627 | 5.75 | 5.75 | 5.75 | 81 | 81 | 81 | 1.493 | 1.493 | 1.493 | 15 | 15 | 15 | -0.2027 | -0.2027 | -0.2027 | ethane | 30.07 | 7.467453e-06 | 0.099 | 3.72 | 4 | 2.25e-11 |  | 0
ZIF8_Mg | 1.657 | 3.56 | 3.92 | 1.101124 |  | 2.099 | 50877.44 | 71 | 1.3746 | 0.25 | 0.0627 | 5.75 | 5.75 | 5.75 | 81 | 81 | 81 | 1.493 | 1.493 | 1.493 | 15 | 15 | 15 | -0.2027 | -0.2027 | -0.2027 | propylene | 42.08 | 4.957849e-06 | 0.142 | 4.03 | 4.5 | 3e-12 |  | 0
ZIF8_Mg | 1.657 | 3.56 | 4.02 | 1.129213 |  | 2.099 | 50877.44 | 71 | 1.3746 | 0.25 | 0.0627 | 5.75 | 5.75 | 5.75 | 81 | 81 | 81 | 1.493 | 1.493 | 1.493 | 15 | 15 | 15 | -0.2027 | -0.2027 | -0.2027 | propane | 44.1 | 4.518784e-06 | 0.152 | 4.16 | 4.3 | 7.26e-13 |  | 0
ZIF8_Mg | 1.657 | 3.56 |  | 0 |  | 2.099 | 50877.44 | 71 | 1.3746 | 0.25 | 0.0627 | 5.75 | 5.75 | 5.75 | 81 | 81 | 81 | 1.493 | 1.493 | 1.493 | 15 | 15 | 15 | -0.2027 | -0.2027 | -0.2027 | butane | 58.12 | 2.913536e-06 | 0.2 | 4.52 | 4.5 |  |  | 0
ZIF8_Mg | 1.657 | 3.56 |  | 0 |  | 2.099 | 50877.44 | 71 | 1.3746 | 0.25 | 0.0627 | 5.75 | 5.75 | 5.75 | 81 | 81 | 81 | 1.493 | 1.493 | 1.493 | 15 | 15 | 15 | -0.2027 | -0.2027 | -0.2027 | iso-butane | 58.12 | 3.145979e-06 | 0.183 | 4.8 | 4.42
ZIF8_Mn | 1.67 | 3.77 | 3.79 | 1.005305 |  | 2.143 | 48032.32 | 80 | 1.3032 | 0.25 | 0.0627 | 5.75 | 5.75 | 5.75 | 81 | 81 | 81 | 1.493 | 1.493 | 1.493 | 15 | 15 | 15 | -0.2011 | -0.2011 | -0.2011 | He | 4.002 | 0.0001213599 | -0.39 | 2.66 | 2.6 | 3e-08 |  | 0
ZIF8_Mn | 1.67 | 3.77 | 3.81 | 1.01061 |  | 2.143 | 48032.32 | 80 | 1.3032 | 0.25 | 0.0627 | 5.75 | 5.75 | 5.75 | 81 | 81 | 81 | 1.493 | 1.493 | 1.493 | 15 | 15 | 15 | -0.2011 | -0.2011 | -0.2011 | H2 | 2.01 | 0.0001082869 | -0.217 | 3.13 | 2.89 | 3e-08 |  | 0
ZIF8_Mn | 1.67 | 3.77 |  | 0 |  | 2.143 | 48032.32 | 80 | 1.3032 | 0.25 | 0.0627 | 5.75 | 5.75 | 5.75 | 81 | 81 | 81 | 1.493 | 1.493 | 1.493 | 15 | 15 | 15 | -0.2011 | -0.2011 | -0.2011 | O2 | 31.999 | 1.540276e-05 | 0.022 | 2.94 | 3.46 |  |  | 0
ZIF8_Mn | 1.67 | 3.77 | 3.84 | 1.018568 |  | 2.143 | 48032.32 | 80 | 1.3032 | 0.25 | 0.0627 | 5.75 | 5.75 | 5.75 | 81 | 81 | 81 | 1.493 | 1.493 | 1.493 | 15 | 15 | 15 | -0.2011 | -0.2011 | -0.2011 | CO2 | 44.01 | 8.962509e-06 | 0.225 | 3.24 | 3.3 | 2.8e-09 |  | 0
ZIF8_Mn | 1.67 | 3.77 | 3.91 | 1.037135 |  | 2.143 | 48032.32 | 80 | 1.3032 | 0.25 | 0.0627 | 5.75 | 5.75 | 5.75 | 81 | 81 | 81 | 1.493 | 1.493 | 1.493 | 15 | 15 | 15 | -0.2011 | -0.2011 | -0.2011 | N2 | 28 | 1.485995e-05 | 0.037 | 3.13 | 3.64 | 2.8e-09 |  | 0
ZIF8_Mn | 1.67 | 3.77 | 3.95 | 1.047745 |  | 2.143 | 48032.32 | 80 | 1.3032 | 0.25 | 0.0627 | 5.75 | 5.75 | 5.75 | 81 | 81 | 81 | 1.493 | 1.493 | 1.493 | 15 | 15 | 15 | -0.2011 | -0.2011 | -0.2011 | CH4 | 16.04 | 1.632855e-05 | 0.011 | 3.25 | 3.8 | 2.8e-09 |  | 0
ZIF8_Mn | 1.67 | 3.77 | 3.97 | 1.05305 |  | 2.143 | 48032.32 | 80 | 1.3032 | 0.25 | 0.0627 | 5.75 | 5.75 | 5.75 | 81 | 81 | 81 | 1.493 | 1.493 | 1.493 | 15 | 15 | 15 | -0.2011 | -0.2011 | -0.2011 | ethylene | 28.05 | 8.59786e-06 | 0.087 | 3.59 | 3.9 | 7.5e-10 |  | 0
ZIF8_Mn | 1.67 | 3.77 | 3.99 | 1.058355 |  | 2.143 | 48032.32 | 80 | 1.3032 | 0.25 | 0.0627 | 5.75 | 5.75 | 5.75 | 81 | 81 | 81 | 1.493 | 1.493 | 1.493 | 15 | 15 | 15 | -0.2011 | -0.2011 | -0.2011 | ethane | 30.07 | 7.467453e-06 | 0.099 | 3.72 | 4 | 6.8e-10 |  | 0
ZIF8_Mn | 1.67 | 3.77 | 3.99 | 1.058355 |  | 2.143 | 48032.32 | 80 | 1.3032 | 0.25 | 0.0627 | 5.75 | 5.75 | 5.75 | 81 | 81 | 81 | 1.493 | 1.493 | 1.493 | 15 | 15 | 15 | -0.2011 | -0.2011 | -0.2011 | propylene | 42.08 | 4.957849e-06 | 0.142 | 4.03 | 4.5 | 1.6e-10 |  | 0
ZIF8_Mn | 1.67 | 3.77 | 4.1 | 1.087533 |  | 2.143 | 48032.32 | 80 | 1.3032 | 0.25 | 0.0627 | 5.75 | 5.75 | 5.75 | 81 | 81 | 81 | 1.493 | 1.493 | 1.493 | 15 | 15 | 15 | -0.2011 | -0.2011 | -0.2011 | propane | 44.1 | 4.518784e-06 | 0.152 | 4.16 | 4.3 | 2.6e-12 |  | 0
ZIF8_Mn | 1.67 | 3.77 |  | 0 |  | 2.143 | 48032.32 | 80 | 1.3032 | 0.25 | 0.0627 | 5.75 | 5.75 | 5.75 | 81 | 81 | 81 | 1.493 | 1.493 | 1.493 | 15 | 15 | 15 | -0.2011 | -0.2011 | -0.2011 | butane | 58.12 | 2.913536e-06 | 0.2 | 4.52 | 4.5 |  |  | 0
Cd-Br-ZIF-7-8 | 1.67 | 2.2517 |  | 0 | 1.99 | 2.245 | 48701 | 92 | 1.265 | 0.25 | 0.0627 | 5.75 | 5.75 | 7.308 | 81 | 81 | 117 | 2.1 | 2.1 | 1.912 | 15 | 15 | 79.9 | -0.2012 | -0.2012 | -0.1614 | He | 4.002 | 0.0001213599 | -0.39 | 2.66 | 2.6 |  |  | 0
Cd-Br-ZIF-7-8 | 1.67 | 2.2517 |  | 0 | 1.99 | 2.245 | 48701 | 92 | 1.265 | 0.25 | 0.0627 | 5.75 | 5.75 | 7.308 | 81 | 81 | 117 | 2.1 | 2.1 | 1.912 | 15 | 15 | 79.9 | -0.2012 | -0.2012 | -0.1614 | H2 | 2.01 | 0.0001082869 | -0.217 | 3.13 | 2.89 |  |  | 0
Cd-Br-ZIF-7-8 | 1.67 | 2.2517 |  | 0 | 1.99 | 2.245 | 48701 | 92 | 1.265 | 0.25 | 0.0627 | 5.75 | 5.75 | 7.308 | 81 | 81 | 117 | 2.1 | 2.1 | 1.912 | 15 | 15 | 79.9 | -0.2012 | -0.2012 | -0.1614 | O2 | 31.999 | 1.540276e-05 | 0.022 | 2.94 | 3.46 |  |  | 0
Cd-Br-ZIF-7-8 | 1.67 | 2.2517 | 3.025 | 1.343429 | 1.99 | 2.245 | 48701 | 92 | 1.265 | 0.25 | 0.0627 | 5.75 | 5.75 | 7.308 | 81 | 81 | 117 | 2.1 | 2.1 | 1.912 | 15 | 15 | 79.9 | -0.2012 | -0.2012 | -0.1614 | CO2 | 44.01 | 8.962509e-06 | 0.225 | 3.24 | 3.3 | 2.43e-12 |  | 0
Cd-Br-ZIF-7-8 | 1.67 | 2.2517 | 3.19 | 1.416707 | 1.99 | 2.245 | 48701 | 92 | 1.265 | 0.25 | 0.0627 | 5.75 | 5.75 | 7.308 | 81 | 81 | 117 | 2.1 | 2.1 | 1.912 | 15 | 15 | 79.9 | -0.2012 | -0.2012 | -0.1614 | N2 | 28 | 1.485995e-05 | 0.037 | 3.13 | 3.64 | 1.18e-13 |  | 0
Cd-Br-ZIF-7-8 | 1.67 | 2.2517 | 3.478 | 1.544611 | 1.99 | 2.245 | 48701 | 92 | 1.265 | 0.25 | 0.0627 | 5.75 | 5.75 | 7.308 | 81 | 81 | 117 | 2.1 | 2.1 | 1.912 | 15 | 15 | 79.9 | -0.2012 | -0.2012 | -0.1614 | CH4 | 16.04 | 1.632855e-05 | 0.011 | 3.25 | 3.8 | 6.56e-16 |  | 0
Cd-Br-ZIF-7-8 | 1.67 | 2.2517 | 3.515 | 1.561043 | 1.99 | 2.245 | 48701 | 92 | 1.265 | 0.25 | 0.0627 | 5.75 | 5.75 | 7.308 | 81 | 81 | 117 | 2.1 | 2.1 | 1.912 | 15 | 15 | 79.9 | -0.2012 | -0.2012 | -0.1614 | ethylene | 28.05 | 8.59786e-06 | 0.087 | 3.59 | 3.9 | 1e-16 |  | 0
Cd-Br-ZIF-7-8 | 1.67 | 2.2517 | 3.55 | 1.576587 | 1.99 | 2.245 | 48701 | 92 | 1.265 | 0.25 | 0.0627 | 5.75 | 5.75 | 7.308 | 81 | 81 | 117 | 2.1 | 2.1 | 1.912 | 15 | 15 | 79.9 | -0.2012 | -0.2012 | -0.1614 | ethane | 30.07 | 7.467453e-06 | 0.099 | 3.72 | 4 | 3.9e-17 |  | 0
Cd-Br-ZIF-7-8 | 1.67 | 2.2517 | 3.65 | 1.620997 | 1.99 | 2.245 | 48701 | 92 | 1.265 | 0.25 | 0.0627 | 5.75 | 5.75 | 7.308 | 81 | 81 | 117 | 2.1 | 2.1 | 1.912 | 15 | 15 | 79.9 | -0.2012 | -0.2012 | -0.1614 | propylene | 42.08 | 4.957849e-06 | 0.142 | 4.03 | 4.5 | 6.95e-19 |  | 0
Cd-Br-ZIF-7-8 | 1.67 | 2.2517 | 3.77 | 1.674291 | 1.99 | 2.245 | 48701 | 92 | 1.265 | 0.25 | 0.0627 | 5.75 | 5.75 | 7.308 | 81 | 81 | 117 | 2.1 | 2.1 | 1.912 | 15 | 15 | 79.9 | -0.2012 | -0.2012 | -0.1614 | propane | 44.1 | 4.518784e-06 | 0.152 | 4.16 | 4.3 | 1.68e-20 |  | 0
Cd-Br-ZIF-7-8 | 1.67 | 2.2517 |  | 0 | 1.99 | 2.245 | 48701 | 92 | 1.265 | 0.25 | 0.0627 | 5.75 | 5.75 | 7.308 | 81 | 81 | 117 | 2.1 | 2.1 | 1.912 | 15 | 15 | 79.9 | -0.2012 | -0.2012 | -0.1614 | butane | 58.12 | 2.913536e-06 | 0.2 | 4.52 | 4.5 |  |  | 0
Cd-Br-ZIF-7-8 | 1.67 | 2.2517 |  | 0 | 1.99 | 2.245 | 48701 | 92 | 1.265 | 0.25 | 0.0627 | 5.75 | 5.75 | 7.308 | 81 | 81 | 117 | 2.1 | 2.1 | 1.912 | 15 | 15 | 79.9 | -0.2012 | -0.2012 | -0.1614 | iso-butane | 58.12 | 3.145979e-06 | 0.183 | 4.8 | 4.42
Cl-ZIF-8 | 1.7 | 3.58 |  | 0 |  | 2.049 | 51630.56 | 74 | 1.4803 | 0.25 | 0.0627 | 5.75 | 5.75 | 5.75 | 81 | 81 | 81 | 1.493 | 1.493 | 1.493 | 15 | 15 | 15 | -0.2492 | -0.2492 | -0.2492 | He | 4.002 | 0.0001213599 | -0.39 | 2.66 | 2.6 |  |  | 0
Cl-ZIF-8 | 1.7 | 3.58 |  | 0 |  | 2.049 | 51630.56 | 74 | 1.4803 | 0.25 | 0.0627 | 5.75 | 5.75 | 5.75 | 81 | 81 | 81 | 1.493 | 1.493 | 1.493 | 15 | 15 | 15 | -0.2492 | -0.2492 | -0.2492 | H2 | 2.01 | 0.0001082869 | -0.217 | 3.13 | 2.89 |  |  | 0
Cl-ZIF-8 | 1.7 | 3.58 |  | 0 |  | 2.049 | 51630.56 | 74 | 1.4803 | 0.25 | 0.0627 | 5.75 | 5.75 | 5.75 | 81 | 81 | 81 | 1.493 | 1.493 | 1.493 | 15 | 15 | 15 | -0.2492 | -0.2492 | -0.2492 | O2 | 31.999 | 1.540276e-05 | 0.022 | 2.94 | 3.46 |  |  | 0
Cl-ZIF-8 | 1.7 | 3.58 | 3.71 | 1.036313 |  | 2.049 | 51630.56 | 74 | 1.4803 | 0.25 | 0.0627 | 5.75 | 5.75 | 5.75 | 81 | 81 | 81 | 1.493 | 1.493 | 1.493 | 15 | 15 | 15 | -0.2492 | -0.2492 | -0.2492 | CO2 | 44.01 | 8.962509e-06 | 0.225 | 3.24 | 3.3 | 3.05e-10 |  | 0
Cl-ZIF-8 | 1.7 | 3.58 | 3.76 | 1.050279 |  | 2.049 | 51630.56 | 74 | 1.4803 | 0.25 | 0.0627 | 5.75 | 5.75 | 5.75 | 81 | 81 | 81 | 1.493 | 1.493 | 1.493 | 15 | 15 | 15 | -0.2492 | -0.2492 | -0.2492 | N2 | 28 | 1.485995e-05 | 0.037 | 3.13 | 3.64 | 2.64e-10 |  | 0
Cl-ZIF-8 | 1.7 | 3.58 | 3.85 | 1.075419 |  | 2.049 | 51630.56 | 74 | 1.4803 | 0.25 | 0.0627 | 5.75 | 5.75 | 5.75 | 81 | 81 | 81 | 1.493 | 1.493 | 1.493 | 15 | 15 | 15 | -0.2492 | -0.2492 | -0.2492 | CH4 | 16.04 | 1.632855e-05 | 0.011 | 3.25 | 3.8 | 1.61e-10 |  | 0
Cl-ZIF-8 | 1.7 | 3.58 | 3.92 | 1.094972 |  | 2.049 | 51630.56 | 74 | 1.4803 | 0.25 | 0.0627 | 5.75 | 5.75 | 5.75 | 81 | 81 | 81 | 1.493 | 1.493 | 1.493 | 15 | 15 | 15 | -0.2492 | -0.2492 | -0.2492 | ethylene | 28.05 | 8.59786e-06 | 0.087 | 3.59 | 3.9 | 2.09e-11 |  | 0
Cl-ZIF-8 | 1.7 | 3.58 | 3.9 | 1.089385 |  | 2.049 | 51630.56 | 74 | 1.4803 | 0.25 | 0.0627 | 5.75 | 5.75 | 5.75 | 81 | 81 | 81 | 1.493 | 1.493 | 1.493 | 15 | 15 | 15 | -0.2492 | -0.2492 | -0.2492 | ethane | 30.07 | 7.467453e-06 | 0.099 | 3.72 | 4 | 3.25e-11 |  | 0
Cl-ZIF-8 | 1.7 | 3.58 | 4.01 | 1.120112 |  | 2.049 | 51630.56 | 74 | 1.4803 | 0.25 | 0.0627 | 5.75 | 5.75 | 5.75 | 81 | 81 | 81 | 1.493 | 1.493 | 1.493 | 15 | 15 | 15 | -0.2492 | -0.2492 | -0.2492 | propylene | 42.08 | 4.957849e-06 | 0.142 | 4.03 | 4.5 | 2.93e-12 |  | 0
Cl-ZIF-8 | 1.7 | 3.58 | 4.19 | 1.170391 |  | 2.049 | 51630.56 | 74 | 1.4803 | 0.25 | 0.0627 | 5.75 | 5.75 | 5.75 | 81 | 81 | 81 | 1.493 | 1.493 | 1.493 | 15 | 15 | 15 | -0.2492 | -0.2492 | -0.2492 | propane | 44.1 | 4.518784e-06 | 0.152 | 4.16 | 4.3 | 5.86e-13 |  | 0
Cl-ZIF-8 | 1.7 | 3.58 | 4.2 | 1.173184 |  | 2.049 | 51630.56 | 74 | 1.4803 | 0.25 | 0.0627 | 5.75 | 5.75 | 5.75 | 81 | 81 | 81 | 1.493 | 1.493 | 1.493 | 15 | 15 | 15 | -0.2492 | -0.2492 | -0.2492 | butane | 58.12 | 2.913536e-06 | 0.2 | 4.52 | 4.5 | 5.4e-13 |  | 0
Cl-ZIF-8 | 1.7 | 3.58 | 4.96 | 1.385475 |  | 2.049 | 51630.56 | 74 | 1.4803 | 0.25 | 0.0627 | 5.75 | 5.75 | 5.75 | 81 | 81 | 81 | 1.493 | 1.493 | 1.493 | 15 | 15 | 15 | -0.2492 | -0.2492 | -0.2492 | isobutane | 58.12 | 3.145979e-06 | 0.183 | 4.8 | 4.42 | 6.5e-18 |  | 0
Im-ZIF-8 (3) | 1.6991 | 3.7127 |  | 0 | 1.99 | 2.048 | 52802 | 74 | 1.343 | 0.25 | 0.0627 | 5.75 | 5.75 | 5.75 | 81 | 81 | 81 | 2.1 | 1.09 | 1.09 | 1 | 1 | 1 | -0.009 | -0.009 | -0.009 | He | 4.002 | 0.0001213599 | -0.39 | 2.66 | 2.6 |  |  | 0
Im-ZIF-8 (3) | 1.6991 | 3.7127 |  | 0 | 1.99 | 2.048 | 52802 | 74 | 1.343 | 0.25 | 0.0627 | 5.75 | 5.75 | 5.75 | 81 | 81 | 81 | 2.1 | 1.09 | 1.09 | 1 | 1 | 1 | -0.009 | -0.009 | -0.009 | H2 | 2.01 | 0.0001082869 | -0.217 | 3.13 | 2.89 |  |  | 0
Im-ZIF-8 (3) | 1.6991 | 3.7127 | 3.81 | 1.026207 | 1.99 | 2.048 | 52802 | 74 | 1.343 | 0.25 | 0.0627 | 5.75 | 5.75 | 5.75 | 81 | 81 | 81 | 2.1 | 1.09 | 1.09 | 1 | 1 | 1 | -0.009 | -0.009 | -0.009 | O2 | 31.999 | 1.540276e-05 | 0.022 | 2.94 | 3.46 | 4.3e-09 |  | 0
Im-ZIF-8 (3) | 1.6991 | 3.7127 | 3.8 | 1.023514 | 1.99 | 2.048 | 52802 | 74 | 1.343 | 0.25 | 0.0627 | 5.75 | 5.75 | 5.75 | 81 | 81 | 81 | 2.1 | 1.09 | 1.09 | 1 | 1 | 1 | -0.009 | -0.009 | -0.009 | CO2 | 44.01 | 8.962509e-06 | 0.225 | 3.24 | 3.3 | 1.5e-09 |  | 0
Im-ZIF-8 (3) | 1.6991 | 3.7127 | 3.86 | 1.039675 | 1.99 | 2.048 | 52802 | 74 | 1.343 | 0.25 | 0.0627 | 5.75 | 5.75 | 5.75 | 81 | 81 | 81 | 2.1 | 1.09 | 1.09 | 1 | 1 | 1 | -0.009 | -0.009 | -0.009 | N2 | 28 | 1.485995e-05 | 0.037 | 3.13 | 3.64 | 1.4e-09 |  | 0
Im-ZIF-8 (3) | 1.6991 | 3.7127 | 3.92 | 1.055835 | 1.99 | 2.048 | 52802 | 74 | 1.343 | 0.25 | 0.0627 | 5.75 | 5.75 | 5.75 | 81 | 81 | 81 | 2.1 | 1.09 | 1.09 | 1 | 1 | 1 | -0.009 | -0.009 | -0.009 | CH4 | 16.04 | 1.632855e-05 | 0.011 | 3.25 | 3.8 | 7.79e-10 |  | 0
Im-ZIF-8 (3) | 1.6991 | 3.7127 | 3.94 | 1.061222 | 1.99 | 2.048 | 52802 | 74 | 1.343 | 0.25 | 0.0627 | 5.75 | 5.75 | 5.75 | 81 | 81 | 81 | 2.1 | 1.09 | 1.09 | 1 | 1 | 1 | -0.009 | -0.009 | -0.009 | ethylene | 28.05 | 8.59786e-06 | 0.087 | 3.59 | 3.9 | 2.48e-10 |  | 0
Im-ZIF-8 (3) | 1.6991 | 3.7127 | 3.95 | 1.063916 | 1.99 | 2.048 | 52802 | 74 | 1.343 | 0.25 | 0.0627 | 5.75 | 5.75 | 5.75 | 81 | 81 | 81 | 2.1 | 1.09 | 1.09 | 1 | 1 | 1 | -0.009 | -0.009 | -0.009 | ethane | 30.07 | 7.467453e-06 | 0.099 | 3.72 | 4 | 9.9e-11 |  | 0
Im-ZIF-8 (3) | 1.6991 | 3.7127 | 4.02 | 1.08277 | 1.99 | 2.048 | 52802 | 74 | 1.343 | 0.25 | 0.0627 | 5.75 | 5.75 | 5.75 | 81 | 81 | 81 | 2.1 | 1.09 | 1.09 | 1 | 1 | 1 | -0.009 | -0.009 | -0.009 | propylene | 42.08 | 4.957849e-06 | 0.142 | 4.03 | 4.5 | 4.7e-11 |  | 0
Im-ZIF-8 (3) | 1.6991 | 3.7127 | 4.1 | 1.104318 | 1.99 | 2.048 | 52802 | 74 | 1.343 | 0.25 | 0.0627 | 5.75 | 5.75 | 5.75 | 81 | 81 | 81 | 2.1 | 1.09 | 1.09 | 1 | 1 | 1 | -0.009 | -0.009 | -0.009 | propane | 44.1 | 4.518784e-06 | 0.152 | 4.16 | 4.3 | 1.4e-12 |  | 0
Im-ZIF-8 (3) | 1.6991 | 3.7127 | 4.11 | 1.107011 | 1.99 | 2.048 | 52802 | 74 | 1.343 | 0.25 | 0.0627 | 5.75 | 5.75 | 5.75 | 81 | 81 | 81 | 2.1 | 1.09 | 1.09 | 1 | 1 | 1 | -0.009 | -0.009 | -0.009 | butane | 58.12 | 2.913536e-06 | 0.2 | 4.52 | 4.5 | 6e-12 |  | 0
Im-ZIF-8 (3) | 1.6991 | 3.7127 | 4.57 | 1.23091 | 1.99 | 2.048 | 52802 | 74 | 1.343 | 0.25 | 0.0627 | 5.75 | 5.75 | 5.75 | 81 | 81 | 81 | 2.1 | 1.09 | 1.09 | 1 | 1 | 1 | -0.009 | -0.009 | -0.009 | iso-butane | 58.12 | 3.1e-06 | 0.183 | 4.8 | 4.42 | 2.31e-20 |  | 0
Br-ZIF8-Co | 1.718 | 3.76 |  | 0 |  | 2.046 | 58324.96 | 72 | 1.3962 | 0.25 | 0.0627 | 5.75 | 5.75 | 5.75 | 81 | 81 | 81 | 1.493 | 1.493 | 1.493 | 15 | 15 | 15 | -0.2418 | -0.2418 | -0.2418 | He | 4.002 | 0.0001213599 | -0.39 | 2.66 | 2.6 |  |  | 0
Br-ZIF8-Co | 1.718 | 3.76 |  | 0 |  | 2.046 | 58324.96 | 72 | 1.3962 | 0.25 | 0.0627 | 5.75 | 5.75 | 5.75 | 81 | 81 | 81 | 1.493 | 1.493 | 1.493 | 15 | 15 | 15 | -0.2418 | -0.2418 | -0.2418 | H2 | 2.01 | 0.0001082869 | -0.217 | 3.13 | 2.89 |  |  | 0
Br-ZIF8-Co | 1.718 | 3.76 |  | 0 |  | 2.046 | 58324.96 | 72 | 1.3962 | 0.25 | 0.0627 | 5.75 | 5.75 | 5.75 | 81 | 81 | 81 | 1.493 | 1.493 | 1.493 | 15 | 15 | 15 | -0.2418 | -0.2418 | -0.2418 | O2 | 31.999 | 1.540276e-05 | 0.022 | 2.94 | 3.46 |  |  | 0
Br-ZIF8-Co | 1.718 | 3.76 | 3.8 | 1.010638 |  | 2.046 | 58324.96 | 72 | 1.3962 | 0.25 | 0.0627 | 5.75 | 5.75 | 5.75 | 81 | 81 | 81 | 1.493 | 1.493 | 1.493 | 15 | 15 | 15 | -0.2418 | -0.2418 | -0.2418 | CO2 | 44.01 | 8.962509e-06 | 0.225 | 3.24 | 3.3 | 1e-09 |  | 0
Br-ZIF8-Co | 1.718 | 3.76 | 3.82 | 1.015957 |  | 2.046 | 58324.96 | 72 | 1.3962 | 0.25 | 0.0627 | 5.75 | 5.75 | 5.75 | 81 | 81 | 81 | 1.493 | 1.493 | 1.493 | 15 | 15 | 15 | -0.2418 | -0.2418 | -0.2418 | N2 | 28 | 1.485995e-05 | 0.037 | 3.13 | 3.64 | 1.11e-09 |  | 0
Br-ZIF8-Co | 1.718 | 3.76 | 3.89 | 1.034574 |  | 2.046 | 58324.96 | 72 | 1.3962 | 0.25 | 0.0627 | 5.75 | 5.75 | 5.75 | 81 | 81 | 81 | 1.493 | 1.493 | 1.493 | 15 | 15 | 15 | -0.2418 | -0.2418 | -0.2418 | CH4 | 16.04 | 1.632855e-05 | 0.011 | 3.25 | 3.8 | 1e-09 |  | 0
Br-ZIF8-Co | 1.718 | 3.76 | 3.87 | 1.029255 |  | 2.046 | 58324.96 | 72 | 1.3962 | 0.25 | 0.0627 | 5.75 | 5.75 | 5.75 | 81 | 81 | 81 | 1.493 | 1.493 | 1.493 | 15 | 15 | 15 | -0.2418 | -0.2418 | -0.2418 | ethylene | 28.05 | 8.59786e-06 | 0.087 | 3.59 | 3.9 | 6.34e-10 |  | 0
Br-ZIF8-Co | 1.718 | 3.76 | 3.88 | 1.031915 |  | 2.046 | 58324.96 | 72 | 1.3962 | 0.25 | 0.0627 | 5.75 | 5.75 | 5.75 | 81 | 81 | 81 | 1.493 | 1.493 | 1.493 | 15 | 15 | 15 | -0.2418 | -0.2418 | -0.2418 | ethane | 30.07 | 7.467453e-06 | 0.099 | 3.72 | 4 | 3.8e-10 |  | 0
Br-ZIF8-Co | 1.718 | 3.76 | 3.93 | 1.045213 |  | 2.046 | 58324.96 | 72 | 1.3962 | 0.25 | 0.0627 | 5.75 | 5.75 | 5.75 | 81 | 81 | 81 | 1.493 | 1.493 | 1.493 | 15 | 15 | 15 | -0.2418 | -0.2418 | -0.2418 | propylene | 42.08 | 4.957849e-06 | 0.142 | 4.03 | 4.5 | 5.34e-11 |  | 0
Br-ZIF8-Co | 1.718 | 3.76 | 3.99 | 1.06117 |  | 2.046 | 58324.96 | 72 | 1.3962 | 0.25 | 0.0627 | 5.75 | 5.75 | 5.75 | 81 | 81 | 81 | 1.493 | 1.493 | 1.493 | 15 | 15 | 15 | -0.2418 | -0.2418 | -0.2418 | propane | 44.1 | 4.518784e-06 | 0.152 | 4.16 | 4.3 | 3.1e-12 |  | 0
Br-ZIF8-Co | 1.718 | 3.76 | 3.99 | 1.06117 |  | 2.046 | 58324.96 | 72 | 1.3962 | 0.25 | 0.0627 | 5.75 | 5.75 | 5.75 | 81 | 81 | 81 | 1.493 | 1.493 | 1.493 | 15 | 15 | 15 | -0.2418 | -0.2418 | -0.2418 | butane | 58.12 | 2.913536e-06 | 0.2 | 4.52 | 4.5 | 3.24e-12 |  | 0
Br-ZIF8-Co | 1.718 | 3.76 | 4.48 | 1.191489 |  | 2.046 | 58324.96 | 72 | 1.3962 | 0.25 | 0.0627 | 5.75 | 5.75 | 5.75 | 81 | 81 | 81 | 1.493 | 1.493 | 1.493 | 15 | 15 | 15 | -0.2418 | -0.2418 | -0.2418 | isobutane | 58.12 | 3.145979e-06 | 0.183 | 4.8 | 4.42 | 8.3e-23 |  | 0
Co-Br-ZIF-7-8 | 1.636 | 2.156 | 2.42 | 1.122449 |  | 2.035 | 62006.88 | 72 | 1.3847 | 0.25 | 0.0627 | 5.75 | 5.75 | 7.308 | 81 | 81 | 117 | 2.1 | 2.1 | 1.912 | 15 | 15 | 79.9 | -0.2126 | -0.2126 | -0.1673 | He | 4.002 | 0.0001213599 | -0.39 | 2.66 | 2.6 | 1.24e-09 |  | 0
Co-Br-ZIF-7-8 | 1.636 | 2.156 | 2.66 | 1.233766 |  | 2.035 | 62006.88 | 72 | 1.3847 | 0.25 | 0.0627 | 5.75 | 5.75 | 7.308 | 81 | 81 | 117 | 2.1 | 2.1 | 1.912 | 15 | 15 | 79.9 | -0.2126 | -0.2126 | -0.1673 | H2 | 2.01 | 0.0001082869 | -0.217 | 3.13 | 2.89 | 1.04e-10 |  | 0
Co-Br-ZIF-7-8 | 1.636 | 2.156 | 2.87 | 1.331169 |  | 2.035 | 62006.88 | 72 | 1.3847 | 0.25 | 0.0627 | 5.75 | 5.75 | 7.308 | 81 | 81 | 117 | 2.1 | 2.1 | 1.912 | 15 | 15 | 79.9 | -0.2126 | -0.2126 | -0.1673 | O2 | 31.999 | 1.540276e-05 | 0.022 | 2.94 | 3.46 | 2.45e-13 |  | 0
Co-Br-ZIF-7-8 | 1.636 | 2.156 | 2.88 | 1.335807 |  | 2.035 | 62006.88 | 72 | 1.3847 | 0.25 | 0.0627 | 5.75 | 5.75 | 7.308 | 81 | 81 | 117 | 2.1 | 2.1 | 1.912 | 15 | 15 | 79.9 | -0.2126 | -0.2126 | -0.1673 | CO2 | 44.01 | 8.962509e-06 | 0.225 | 3.24 | 3.3 | 1e-13 |  | 0
Co-Br-ZIF-7-8 | 1.636 | 2.156 | 3.06 | 1.419295 |  | 2.035 | 62006.88 | 72 | 1.3847 | 0.25 | 0.0627 | 5.75 | 5.75 | 7.308 | 81 | 81 | 117 | 2.1 | 2.1 | 1.912 | 15 | 15 | 79.9 | -0.2126 | -0.2126 | -0.1673 | N2 | 28 | 1.485995e-05 | 0.037 | 3.13 | 3.64 | 1.34e-14 |  | 0
Co-Br-ZIF-7-8 | 1.636 | 2.156 | 3.36 | 1.558442 |  | 2.035 | 62006.88 | 72 | 1.3847 | 0.25 | 0.0627 | 5.75 | 5.75 | 7.308 | 81 | 81 | 117 | 2.1 | 2.1 | 1.912 | 15 | 15 | 79.9 | -0.2126 | -0.2126 | -0.1673 | CH4 | 16.04 | 1.632855e-05 | 0.011 | 3.25 | 3.8 | 5.37e-19 |  | 0
Co-Br-ZIF-7-8 | 1.636 | 2.156 | 3.38 | 1.567718 |  | 2.035 | 62006.88 | 72 | 1.3847 | 0.25 | 0.0627 | 5.75 | 5.75 | 7.308 | 81 | 81 | 117 | 2.1 | 2.1 | 1.912 | 15 | 15 | 79.9 | -0.2126 | -0.2126 | -0.1673 | ethylene | 28.05 | 8.59786e-06 | 0.087 | 3.59 | 3.9 | 1.77e-19 |  | 0
Co-Br-ZIF-7-8 | 1.636 | 2.156 | 3.43 | 1.590909 |  | 2.035 | 62006.88 | 72 | 1.3847 | 0.25 | 0.0627 | 5.75 | 5.75 | 7.308 | 81 | 81 | 117 | 2.1 | 2.1 | 1.912 | 15 | 15 | 79.9 | -0.2126 | -0.2126 | -0.1673 | ethane | 30.07 | 7.467453e-06 | 0.099 | 3.72 | 4 | 4.29e-20 |  | 0
Co-Br-ZIF-7-8 | 1.636 | 2.156 | 3.53 | 1.637291 |  | 2.035 | 62006.88 | 72 | 1.3847 | 0.25 | 0.0627 | 5.75 | 5.75 | 7.308 | 81 | 81 | 117 | 2.1 | 2.1 | 1.912 | 15 | 15 | 79.9 | -0.2126 | -0.2126 | -0.1673 | propylene | 42.08 | 4.957849e-06 | 0.142 | 4.03 | 4.5 | 8.94e-22 |  | 0
Co-Br-ZIF-7-8 | 1.636 | 2.156 | 3.64 | 1.688312 |  | 2.035 | 62006.88 | 72 | 1.3847 | 0.25 | 0.0627 | 5.75 | 5.75 | 7.308 | 81 | 81 | 117 | 2.1 | 2.1 | 1.912 | 15 | 15 | 79.9 | -0.2126 | -0.2126 | -0.1673 | propane | 44.1 | 4.518784e-06 | 0.152 | 4.16 | 4.3 | 1.28e-24 |  | 0
Co-Br-ZIF-7-8 | 1.636 | 2.156 |  | 0 |  | 2.035 | 62006.88 | 72 | 1.3847 | 0.25 | 0.0627 | 5.75 | 5.75 | 7.308 | 81 | 81 | 117 | 2.1 | 2.1 | 1.912 | 15 | 15 | 79.9 | -0.2126 | -0.2126 | -0.1673 | butane | 58.12 | 2.913536e-06 | 0.2 | 4.52 | 4.5 |  |  | 0
Co-Br-ZIF-7-8 | 1.636 | 2.156 |  | 0 |  | 2.035 | 62006.88 | 72 | 1.3847 | 0.25 | 0.0627 | 5.75 | 5.75 | 7.308 | 81 | 81 | 117 | 2.1 | 2.1 | 1.912 | 15 | 15 | 79.9 | -0.2126 | -0.2126 | -0.1673 | iso-butane | 58.12 | 3.145979e-06 | 0.183 | 4.8 | 4.42
Co-Cl-ZIF-7-8 | 1.632 | 2.1418 |  | 0 |  | 2.035 | 62006.88 | 72 | 1.3378 | 0.25 | 0.0627 | 5.75 | 5.75 | 7.308 | 81 | 81 | 117 | 2.1 | 2.1 | 1.745 | 15 | 15 | 35.45 | -0.2211 | -0.2211 | -0.1656 | He | 4.002 | 0.0001213599 | -0.39 | 2.66 | 2.6 |  |  | 0
Co-Cl-ZIF-7-8 | 1.632 | 2.1418 |  | 0 |  | 2.035 | 62006.88 | 72 | 1.3378 | 0.25 | 0.0627 | 5.75 | 5.75 | 7.308 | 81 | 81 | 117 | 2.1 | 2.1 | 1.745 | 15 | 15 | 35.45 | -0.2211 | -0.2211 | -0.1656 | H2 | 2.01 | 0.0001082869 | -0.217 | 3.13 | 2.89 |  |  | 0
Co-Cl-ZIF-7-8 | 1.632 | 2.1418 |  | 0 |  | 2.035 | 62006.88 | 72 | 1.3378 | 0.25 | 0.0627 | 5.75 | 5.75 | 7.308 | 81 | 81 | 117 | 2.1 | 2.1 | 1.745 | 15 | 15 | 35.45 | -0.2211 | -0.2211 | -0.1656 | O2 | 31.999 | 1.540276e-05 | 0.022 | 2.94 | 3.46 |  |  | 0
Co-Cl-ZIF-7-8 | 1.632 | 2.1418 | 2.94 | 1.372677 |  | 2.035 | 62006.88 | 72 | 1.3378 | 0.25 | 0.0627 | 5.75 | 5.75 | 7.308 | 81 | 81 | 117 | 2.1 | 2.1 | 1.745 | 15 | 15 | 35.45 | -0.2211 | -0.2211 | -0.1656 | CO2 | 44.01 | 8.962509e-06 | 0.225 | 3.24 | 3.3 | 8.87e-15 |  | 0
Co-Cl-ZIF-7-8 | 1.632 | 2.1418 | 3.1 | 1.447381 |  | 2.035 | 62006.88 | 72 | 1.3378 | 0.25 | 0.0627 | 5.75 | 5.75 | 7.308 | 81 | 81 | 117 | 2.1 | 2.1 | 1.745 | 15 | 15 | 35.45 | -0.2211 | -0.2211 | -0.1656 | N2 | 28 | 1.485995e-05 | 0.037 | 3.13 | 3.64 | 8.68e-17 |  | 0
Co-Cl-ZIF-7-8 | 1.632 | 2.1418 | 3.37 | 1.573443 |  | 2.035 | 62006.88 | 72 | 1.3378 | 0.25 | 0.0627 | 5.75 | 5.75 | 7.308 | 81 | 81 | 117 | 2.1 | 2.1 | 1.745 | 15 | 15 | 35.45 | -0.2211 | -0.2211 | -0.1656 | CH4 | 16.04 | 1.632855e-05 | 0.011 | 3.25 | 3.8 | 9.38e-20 |  | 0
Co-Cl-ZIF-7-8 | 1.632 | 2.1418 |  | 0 |  | 2.035 | 62006.88 | 72 | 1.3378 | 0.25 | 0.0627 | 5.75 | 5.75 | 7.308 | 81 | 81 | 117 | 2.1 | 2.1 | 1.745 | 15 | 15 | 35.45 | -0.2211 | -0.2211 | -0.1656 | ethylene | 28.05 | 8.59786e-06 | 0.087 | 3.59 | 3.9 |  |  | 0
Co-Cl-ZIF-7-8 | 1.632 | 2.1418 |  | 0 |  | 2.035 | 62006.88 | 72 | 1.3378 | 0.25 | 0.0627 | 5.75 | 5.75 | 7.308 | 81 | 81 | 117 | 2.1 | 2.1 | 1.745 | 15 | 15 | 35.45 | -0.2211 | -0.2211 | -0.1656 | ethane | 30.07 | 7.467453e-06 | 0.099 | 3.72 | 4 |  |  | 0
Co-Cl-ZIF-7-8 | 1.632 | 2.1418 |  | 0 |  | 2.035 | 62006.88 | 72 | 1.3378 | 0.25 | 0.0627 | 5.75 | 5.75 | 7.308 | 81 | 81 | 117 | 2.1 | 2.1 | 1.745 | 15 | 15 | 35.45 | -0.2211 | -0.2211 | -0.1656 | propylene | 42.08 | 4.957849e-06 | 0.142 | 4.03 | 4.5 |  |  | 0
Co-Cl-ZIF-7-8 | 1.632 | 2.1418 |  | 0 |  | 2.035 | 62006.88 | 72 | 1.3378 | 0.25 | 0.0627 | 5.75 | 5.75 | 7.308 | 81 | 81 | 117 | 2.1 | 2.1 | 1.745 | 15 | 15 | 35.45 | -0.2211 | -0.2211 | -0.1656 | propane | 44.1 | 4.518784e-06 | 0.152 | 4.16 | 4.3 |  |  | 0
Co-Cl-ZIF-7-8 | 1.632 | 2.1418 |  | 0 |  | 2.035 | 62006.88 | 72 | 1.3378 | 0.25 | 0.0627 | 5.75 | 5.75 | 7.308 | 81 | 81 | 117 | 2.1 | 2.1 | 1.745 | 15 | 15 | 35.45 | -0.2211 | -0.2211 | -0.1656 | butane | 58.12 | 2.913536e-06 | 0.2 | 4.52 | 4.5 |  |  | 0
Co-Cl-ZIF-7-8 | 1.632 | 2.1418 |  | 0 |  | 2.035 | 62006.88 | 72 | 1.3378 | 0.25 | 0.0627 | 5.75 | 5.75 | 7.308 | 81 | 81 | 117 | 2.1 | 2.1 | 1.745 | 15 | 15 | 35.45 | -0.2211 | -0.2211 | -0.1656 | iso-butane | 58.12 | 3.145979e-06 | 0.183 | 4.8 | 4.42
tetr-ZIF8 | 1.7 | 3.81 | 3.84 | 1.007874 |  | 2.039 | 59914.88 | 74 | 1.0337 | 0.325 | 0.7112 |  |  |  | 83 | 83 | 83 | 2.1 | 2.1 | 2.1 | 15 | 15 | 15 | -0.2279 | -0.2279 | -0.2279 | He | 4.002 | 0.0001213599 | -0.39 | 2.66 | 2.6 | 5e-08 |  | 0
tetr-ZIF8 | 1.7 | 3.81 | 3.83 | 1.005249 |  | 2.039 | 59914.88 | 74 | 1.0337 | 0.325 | 0.7112 |  |  |  | 83 | 83 | 83 | 2.1 | 2.1 | 2.1 | 15 | 15 | 15 | -0.2279 | -0.2279 | -0.2279 | H2 | 2.01 | 0.0001082869 | -0.217 | 3.13 | 2.89 | 9e-08 |  | 0
tetr-ZIF8 | 1.7 | 3.81 | 3.85 | 1.010499 |  | 2.039 | 59914.88 | 74 | 1.0337 | 0.325 | 0.7112 |  |  |  | 83 | 83 | 83 | 2.1 | 2.1 | 2.1 | 15 | 15 | 15 | -0.2279 | -0.2279 | -0.2279 | O2 | 31.999 | 1.540276e-05 | 0.022 | 2.94 | 3.46 | 1.7e-08 |  | 0
tetr-ZIF8 | 1.7 | 3.81 | 3.81 | 1 |  | 2.039 | 59914.88 | 74 | 1.0337 | 0.325 | 0.7112 |  |  |  | 83 | 83 | 83 | 2.1 | 2.1 | 2.1 | 15 | 15 | 15 | -0.2279 | -0.2279 | -0.2279 | CO2 | 44.01 | 8.962509e-06 | 0.225 | 3.24 | 3.3 | 4e-09 |  | 0
tetr-ZIF8 | 1.7 | 3.81 | 3.86 | 1.013123 |  | 2.039 | 59914.88 | 74 | 1.0337 | 0.325 | 0.7112 |  |  |  | 83 | 83 | 83 | 2.1 | 2.1 | 2.1 | 15 | 15 | 15 | -0.2279 | -0.2279 | -0.2279 | N2 | 28 | 1.485995e-05 | 0.037 | 3.13 | 3.64 | 1e-09 |  | 0
tetr-ZIF8 | 1.7 | 3.81 | 3.9 | 1.023622 |  | 2.039 | 59914.88 | 74 | 1.0337 | 0.325 | 0.7112 |  |  |  | 83 | 83 | 83 | 2.1 | 2.1 | 2.1 | 15 | 15 | 15 | -0.2279 | -0.2279 | -0.2279 | CH4 | 16.04 | 1.632855e-05 | 0.011 | 3.25 | 3.8 | 1.3e-09 |  | 0
tetr-ZIF8 | 1.7 | 3.81 | 3.92 | 1.028871 |  | 2.039 | 59914.88 | 74 | 1.0337 | 0.325 | 0.7112 |  |  |  | 83 | 83 | 83 | 2.1 | 2.1 | 2.1 | 15 | 15 | 15 | -0.2279 | -0.2279 | -0.2279 | ethylene | 28.05 | 8.59786e-06 | 0.087 | 3.59 | 3.9 | 2.37e-09 |  | 0
tetr-ZIF8 | 1.7 | 3.81 | 3.93 | 1.031496 |  | 2.039 | 59914.88 | 74 | 1.0337 | 0.325 | 0.7112 |  |  |  | 83 | 83 | 83 | 2.1 | 2.1 | 2.1 | 15 | 15 | 15 | -0.2279 | -0.2279 | -0.2279 | ethane | 30.07 | 7.467453e-06 | 0.099 | 3.72 | 4 | 2.24e-09 |  | 0
tetr-ZIF8 | 1.7 | 3.81 | 3.96 | 1.03937 |  | 2.039 | 59914.88 | 74 | 1.0337 | 0.325 | 0.7112 |  |  |  | 83 | 83 | 83 | 2.1 | 2.1 | 2.1 | 15 | 15 | 15 | -0.2279 | -0.2279 | -0.2279 | propylene | 42.08 | 4.957849e-06 | 0.142 | 4.03 | 4.5 | 5.48e-10 |  | 0
tetr-ZIF8 | 1.7 | 3.81 | 3.99 | 1.047244 |  | 2.039 | 59914.88 | 74 | 1.0337 | 0.325 | 0.7112 |  |  |  | 83 | 83 | 83 | 2.1 | 2.1 | 2.1 | 15 | 15 | 15 | -0.2279 | -0.2279 | -0.2279 | propane | 44.1 | 4.518784e-06 | 0.152 | 4.16 | 4.3 | 6.75e-11 |  | 0
tetr-ZIF8 | 1.7 | 3.81 | 3.99 | 1.047244 |  | 2.039 | 59914.88 | 74 | 1.0337 | 0.325 | 0.7112 |  |  |  | 83 | 83 | 83 | 2.1 | 2.1 | 2.1 | 15 | 15 | 15 | -0.2279 | -0.2279 | -0.2279 | butane | 58.12 | 2.913536e-06 | 0.2 | 4.52 | 4.5 | 2.16e-11 |  | 0
tetr-ZIF8 | 1.7 | 3.81 |  | 0 |  | 2.039 | 59914.88 | 74 | 1.0337 | 0.325 | 0.7112 |  |  |  | 83 | 83 | 83 | 2.1 | 2.1 | 2.1 | 15 | 15 | 15 | -0.2279 | -0.2279 | -0.2279 | iso-butane | 58.12 | 3.145979e-06 | 0.183 | 4.8 | 4.42 |  |  | 0
tetr-ZIF8_Be | 1.62 | 3.39 | 3.4 | 1.00295 |  | 1.736 | 67027 | 41 | 1.4905 | 0.325 | 0.7112 |  |  |  | 83 | 83 | 83 | 2.1 | 2.1 | 2.1 | 15 | 15 | 15 | -0.226 | -0.226 | -0.226 | He | 4.002 | 0.0001213599 | -0.39 | 2.66 | 2.6 | 5e-08 |  | 0
tetr-ZIF8_Be | 1.62 | 3.39 | 3.41 | 1.0059 |  | 1.736 | 67027 | 41 | 1.4905 | 0.325 | 0.7112 |  |  |  | 83 | 83 | 83 | 2.1 | 2.1 | 2.1 | 15 | 15 | 15 | -0.226 | -0.226 | -0.226 | H2 | 2.01 | 0.0001082869 | -0.217 | 3.13 | 2.89 | 4e-08 |  | 0
tetr-ZIF8_Be | 1.62 | 3.39 | 3.43 | 1.011799 |  | 1.736 | 67027 | 41 | 1.4905 | 0.325 | 0.7112 |  |  |  | 83 | 83 | 83 | 2.1 | 2.1 | 2.1 | 15 | 15 | 15 | -0.226 | -0.226 | -0.226 | O2 | 31.999 | 1.540276e-05 | 0.022 | 2.94 | 3.46 | 6.4e-09 |  | 0
tetr-ZIF8_Be | 1.62 | 3.39 | 3.39 | 1 |  | 1.736 | 67027 | 41 | 1.4905 | 0.325 | 0.7112 |  |  |  | 83 | 83 | 83 | 2.1 | 2.1 | 2.1 | 15 | 15 | 15 | -0.226 | -0.226 | -0.226 | CO2 | 44.01 | 8.962509e-06 | 0.225 | 3.24 | 3.3 | 3e-09 |  | 0
tetr-ZIF8_Be | 1.62 | 3.39 | 3.433 | 1.012684 |  | 1.736 | 67027 | 41 | 1.4905 | 0.325 | 0.7112 |  |  |  | 83 | 83 | 83 | 2.1 | 2.1 | 2.1 | 15 | 15 | 15 | -0.226 | -0.226 | -0.226 | N2 | 28 | 1.485995e-05 | 0.037 | 3.13 | 3.64 | 1.18e-09 |  | 0
tetr-ZIF8_Be | 1.62 | 3.39 | 3.503 | 1.033333 |  | 1.736 | 67027 | 41 | 1.4905 | 0.325 | 0.7112 |  |  |  | 83 | 83 | 83 | 2.1 | 2.1 | 2.1 | 15 | 15 | 15 | -0.226 | -0.226 | -0.226 | CH4 | 16.04 | 1.632855e-05 | 0.011 | 3.25 | 3.8 | 4.7e-10 |  | 0
tetr-ZIF8_Be | 1.62 | 3.39 | 3.507 | 1.034513 |  | 1.736 | 67027 | 41 | 1.4905 | 0.325 | 0.7112 |  |  |  | 83 | 83 | 83 | 2.1 | 2.1 | 2.1 | 15 | 15 | 15 | -0.226 | -0.226 | -0.226 | ethylene | 28.05 | 8.59786e-06 | 0.087 | 3.59 | 3.9 | 2.71e-11 |  | 0
tetr-ZIF8_Be | 1.62 | 3.39 | 3.52 | 1.038348 |  | 1.736 | 67027 | 41 | 1.4905 | 0.325 | 0.7112 |  |  |  | 83 | 83 | 83 | 2.1 | 2.1 | 2.1 | 15 | 15 | 15 | -0.226 | -0.226 | -0.226 | ethane | 30.07 | 7.467453e-06 | 0.099 | 3.72 | 4 | 9.71e-12 |  | 0
tetr-ZIF8_Be | 1.62 | 3.39 | 3.56 | 1.050147 |  | 1.736 | 67027 | 41 | 1.4905 | 0.325 | 0.7112 |  |  |  | 83 | 83 | 83 | 2.1 | 2.1 | 2.1 | 15 | 15 | 15 | -0.226 | -0.226 | -0.226 | propylene | 42.08 | 4.957849e-06 | 0.142 | 4.03 | 4.5 | 5.62e-13 |  | 0
tetr-ZIF8_Be | 1.62 | 3.39 | 3.6057 | 1.063628 |  | 1.736 | 67027 | 41 | 1.4905 | 0.325 | 0.7112 |  |  |  | 83 | 83 | 83 | 2.1 | 2.1 | 2.1 | 15 | 15 | 15 | -0.226 | -0.226 | -0.226 | propane | 44.1 | 4.518784e-06 | 0.152 | 4.16 | 4.3 | 6.1e-15 |  | 0
tetr-ZIF8_Be | 1.62 | 3.39 | 3.602 | 1.062537 |  | 1.736 | 67027 | 41 | 1.4905 | 0.325 | 0.7112 |  |  |  | 83 | 83 | 83 | 2.1 | 2.1 | 2.1 | 15 | 15 | 15 | -0.226 | -0.226 | -0.226 | butane | 58.12 | 2.913536e-06 | 0.2 | 4.52 | 4.5 | 4.7e-15 |  | 0
tetr-ZIF8_Be | 1.62 | 3.39 |  | 0 |  | 1.736 | 67027 | 41 | 1.4905 | 0.325 | 0.7112 |  |  |  | 83 | 83 | 83 | 2.1 | 2.1 | 2.1 | 15 | 15 | 15 | -0.226 | -0.226 | -0.226 | iso-butane | 58.12 | 3.145979e-06 | 0.183 | 4.8 | 4.42 |  |  | 0
tetr-ZIF8_Co | 1.699 | 3.77 |  | 0 |  | 2.034 | 65956.58 | 72 | 1.0432 | 0.325 | 0.7112 |  |  |  | 83 | 83 | 83 | 2.1 | 2.1 | 2.1 | 15 | 15 | 15 | -0.2657 | -0.2657 | -0.2657 | He | 4.002 | 0.0001213599 | -0.39 | 2.66 | 2.6 |  |  | 0
tetr-ZIF8_Co | 1.699 | 3.77 |  | 0 |  | 2.034 | 65956.58 | 72 | 1.0432 | 0.325 | 0.7112 |  |  |  | 83 | 83 | 83 | 2.1 | 2.1 | 2.1 | 15 | 15 | 15 | -0.2657 | -0.2657 | -0.2657 | H2 | 2.01 | 0.0001082869 | -0.217 | 3.13 | 2.89 |  |  | 0
tetr-ZIF8_Co | 1.699 | 3.77 |  | 0 |  | 2.034 | 65956.58 | 72 | 1.0432 | 0.325 | 0.7112 |  |  |  | 83 | 83 | 83 | 2.1 | 2.1 | 2.1 | 15 | 15 | 15 | -0.2657 | -0.2657 | -0.2657 | O2 | 31.999 | 1.540276e-05 | 0.022 | 2.94 | 3.46 |  |  | 0
tetr-ZIF8_Co | 1.699 | 3.77 | 3.77 | 1 |  | 2.034 | 65956.58 | 72 | 1.0432 | 0.325 | 0.7112 |  |  |  | 83 | 83 | 83 | 2.1 | 2.1 | 2.1 | 15 | 15 | 15 | -0.2657 | -0.2657 | -0.2657 | CO2 | 44.01 | 8.962509e-06 | 0.225 | 3.24 | 3.3 |  |  | 0
tetr-ZIF8_Co | 1.699 | 3.77 | 3.82 | 1.013263 |  | 2.034 | 65956.58 | 72 | 1.0432 | 0.325 | 0.7112 |  |  |  | 83 | 83 | 83 | 2.1 | 2.1 | 2.1 | 15 | 15 | 15 | -0.2657 | -0.2657 | -0.2657 | N2 | 28 | 1.485995e-05 | 0.037 | 3.13 | 3.64 |  |  | 0
tetr-ZIF8_Co | 1.699 | 3.77 | 3.86 | 1.023873 |  | 2.034 | 65956.58 | 72 | 1.0432 | 0.325 | 0.7112 |  |  |  | 83 | 83 | 83 | 2.1 | 2.1 | 2.1 | 15 | 15 | 15 | -0.2657 | -0.2657 | -0.2657 | CH4 | 16.04 | 1.632855e-05 | 0.011 | 3.25 | 3.8 | 4.8e-09 |  | 0
tetr-ZIF8_Co | 1.699 | 3.77 | 3.88 | 1.029178 |  | 2.034 | 65956.58 | 72 | 1.0432 | 0.325 | 0.7112 |  |  |  | 83 | 83 | 83 | 2.1 | 2.1 | 2.1 | 15 | 15 | 15 | -0.2657 | -0.2657 | -0.2657 | ethylene | 28.05 | 8.59786e-06 | 0.087 | 3.59 | 3.9 | 1.68e-09 |  | 0
tetr-ZIF8_Co | 1.699 | 3.77 | 3.88 | 1.029178 |  | 2.034 | 65956.58 | 72 | 1.0432 | 0.325 | 0.7112 |  |  |  | 83 | 83 | 83 | 2.1 | 2.1 | 2.1 | 15 | 15 | 15 | -0.2657 | -0.2657 | -0.2657 | ethane | 30.07 | 7.467453e-06 | 0.099 | 3.72 | 4 | 7.78e-10 |  | 0
tetr-ZIF8_Co | 1.699 | 3.77 | 3.91 | 1.037135 |  | 2.034 | 65956.58 | 72 | 1.0432 | 0.325 | 0.7112 |  |  |  | 83 | 83 | 83 | 2.1 | 2.1 | 2.1 | 15 | 15 | 15 | -0.2657 | -0.2657 | -0.2657 | propylene | 42.08 | 4.957849e-06 | 0.142 | 4.03 | 4.5 | 2.26e-10 |  | 0
tetr-ZIF8_Co | 1.699 | 3.77 | 3.96 | 1.050398 |  | 2.034 | 65956.58 | 72 | 1.0432 | 0.325 | 0.7112 |  |  |  | 83 | 83 | 83 | 2.1 | 2.1 | 2.1 | 15 | 15 | 15 | -0.2657 | -0.2657 | -0.2657 | propane | 44.1 | 4.518784e-06 | 0.152 | 4.16 | 4.3 | 2.68e-11 |  | 0
tetr-ZIF8_Co | 1.699 | 3.77 | 3.96 | 1.050398 |  | 2.034 | 65956.58 | 72 | 1.0432 | 0.325 | 0.7112 |  |  |  | 83 | 83 | 83 | 2.1 | 2.1 | 2.1 | 15 | 15 | 15 | -0.2657 | -0.2657 | -0.2657 | butane | 58.12 | 2.913536e-06 | 0.2 | 4.52 | 4.5 | 1.73e-11 |  | 0
tetr-ZIF8_Co | 1.699 | 3.77 |  | 0 |  | 2.034 | 65956.58 | 72 | 1.0432 | 0.325 | 0.7112 |  |  |  | 83 | 83 | 83 | 2.1 | 2.1 | 2.1 | 15 | 15 | 15 | -0.2657 | -0.2657 | -0.2657 | iso-butane | 58.12 | 3.145979e-06 | 0.183 | 4.8 | 4.42 |  |  | 0
I-ZIF-7-8 | 1.622 | 2.09 |  | 0 |  | 2.037 | 56709 | 74 | 1.3786 | 0.25 | 0.0627 |  |  |  | 81 | 81 | 117 | 2.1 | 2.1 | 2.106 | 15 | 15 | 126.9 | -0.2142 | -0.2142 | -0.1597 | He | 4.002 | 0.0001213599 | -0.39 | 2.66 | 2.6 |  |  | 0
I-ZIF-7-8 | 1.622 | 2.09 |  | 0 |  | 2.037 | 56709 | 74 | 1.3786 | 0.25 | 0.0627 |  |  |  | 81 | 81 | 117 | 2.1 | 2.1 | 2.106 | 15 | 15 | 126.9 | -0.2142 | -0.2142 | -0.1597 | H2 | 2.01 | 0.0001082869 | -0.217 | 3.13 | 2.89 |  |  | 0
I-ZIF-7-8 | 1.622 | 2.09 |  | 0 |  | 2.037 | 56709 | 74 | 1.3786 | 0.25 | 0.0627 |  |  |  | 81 | 81 | 117 | 2.1 | 2.1 | 2.106 | 15 | 15 | 126.9 | -0.2142 | -0.2142 | -0.1597 | O2 | 31.999 | 1.540276e-05 | 0.022 | 2.94 | 3.46 |  |  | 0
I-ZIF-7-8 | 1.622 | 2.09 | 2.86 | 1.368421 |  | 2.037 | 56709 | 74 | 1.3786 | 0.25 | 0.0627 |  |  |  | 81 | 81 | 117 | 2.1 | 2.1 | 2.106 | 15 | 15 | 126.9 | -0.2142 | -0.2142 | -0.1597 | CO2 | 44.01 | 8.962509e-06 | 0.225 | 3.24 | 3.3 | 1.22e-14 |  | 0
I-ZIF-7-8 | 1.622 | 2.09 | 3.02 | 1.444976 |  | 2.037 | 56709 | 74 | 1.3786 | 0.25 | 0.0627 |  |  |  | 81 | 81 | 117 | 2.1 | 2.1 | 2.106 | 15 | 15 | 126.9 | -0.2142 | -0.2142 | -0.1597 | N2 | 28 | 1.485995e-05 | 0.037 | 3.13 | 3.64 | 4.21e-16 |  | 0
I-ZIF-7-8 | 1.622 | 2.09 | 3.318 | 1.58756 |  | 2.037 | 56709 | 74 | 1.3786 | 0.25 | 0.0627 |  |  |  | 81 | 81 | 117 | 2.1 | 2.1 | 2.106 | 15 | 15 | 126.9 | -0.2142 | -0.2142 | -0.1597 | CH4 | 16.04 | 1.632855e-05 | 0.011 | 3.25 | 3.8 | 2.75e-19 |  | 0
I-ZIF-7-8 | 1.622 | 2.09 |  | 0 |  | 2.037 | 56709 | 74 | 1.3786 | 0.25 | 0.0627 |  |  |  | 81 | 81 | 117 | 2.1 | 2.1 | 2.106 | 15 | 15 | 126.9 | -0.2142 | -0.2142 | -0.1597 | ethylene | 28.05 | 8.59786e-06 | 0.087 | 3.59 | 3.9 |  |  | 0
I-ZIF-7-8 | 1.622 | 2.09 |  | 0 |  | 2.037 | 56709 | 74 | 1.3786 | 0.25 | 0.0627 |  |  |  | 81 | 81 | 117 | 2.1 | 2.1 | 2.106 | 15 | 15 | 126.9 | -0.2142 | -0.2142 | -0.1597 | ethane | 30.07 | 7.467453e-06 | 0.099 | 3.72 | 4 |  |  | 0
I-ZIF-7-8 | 1.622 | 2.09 |  | 0 |  | 2.037 | 56709 | 74 | 1.3786 | 0.25 | 0.0627 |  |  |  | 81 | 81 | 117 | 2.1 | 2.1 | 2.106 | 15 | 15 | 126.9 | -0.2142 | -0.2142 | -0.1597 | propylene | 42.08 | 4.957849e-06 | 0.142 | 4.03 | 4.5 |  |  | 0
I-ZIF-7-8 | 1.622 | 2.09 |  | 0 |  | 2.037 | 56709 | 74 | 1.3786 | 0.25 | 0.0627 |  |  |  | 81 | 81 | 117 | 2.1 | 2.1 | 2.106 | 15 | 15 | 126.9 | -0.2142 | -0.2142 | -0.1597 | propane | 44.1 | 4.518784e-06 | 0.152 | 4.16 | 4.3 |  |  | 0
I-ZIF-7-8 | 1.622 | 2.09 |  | 0 |  | 2.037 | 56709 | 74 | 1.3786 | 0.25 | 0.0627 |  |  |  | 81 | 81 | 117 | 2.1 | 2.1 | 2.106 | 15 | 15 | 126.9 | -0.2142 | -0.2142 | -0.1597 | butane | 58.12 | 2.913536e-06 | 0.2 | 4.52 | 4.5 |  |  | 0
I-ZIF-7-8 | 1.622 | 2.09 |  | 0 |  | 2.037 | 56709 | 74 | 1.3786 | 0.25 | 0.0627 |  |  |  | 81 | 81 | 117 | 2.1 | 2.1 | 2.106 | 15 | 15 | 126.9 | -0.2142 | -0.2142 | -0.1597 | iso-butane | 58.12 | 3.145979e-06 | 0.183 | 4.8 | 4.42 |  |  | 0
F-ZIF-7-8 | 1.59 | 2.175 | 2.57 | 1.181609 |  | 2.036 | 57245 | 74 | 1.3489 | 0.25 | 0.0627 | 5.75 | 5.75 | 7.308 | 81 | 81 | 117 | 2.1 | 2.1 | 1.338 | 15 | 15 | 18.99 | -0.2091 | -0.2091 | -0.2615 | He | 4.002 | 0.0001213599 | -0.39 | 2.66 | 2.6 | 6.38e-11 |  | 0
F-ZIF-7-8 | 1.59 | 2.175 | 2.84 | 1.305747 |  | 2.036 | 57245 | 74 | 1.3489 | 0.25 | 0.0627 | 5.75 | 5.75 | 7.308 | 81 | 81 | 117 | 2.1 | 2.1 | 1.338 | 15 | 15 | 18.99 | -0.2091 | -0.2091 | -0.2615 | H2 | 2.01 | 0.0001082869 | -0.217 | 3.13 | 2.89 | 3.03e-13 |  | 0
F-ZIF-7-8 | 1.59 | 2.175 | 3.03 | 1.393103 |  | 2.036 | 57245 | 74 | 1.3489 | 0.25 | 0.0627 | 5.75 | 5.75 | 7.308 | 81 | 81 | 117 | 2.1 | 2.1 | 1.338 | 15 | 15 | 18.99 | -0.2091 | -0.2091 | -0.2615 | O2 | 31.999 | 1.540276e-05 | 0.022 | 2.94 | 3.46 | 1.4e-16 |  | 0
F-ZIF-7-8 | 1.59 | 2.175 | 3.09 | 1.42069 |  | 2.036 | 57245 | 74 | 1.3489 | 0.25 | 0.0627 | 5.75 | 5.75 | 7.308 | 81 | 81 | 117 | 2.1 | 2.1 | 1.338 | 15 | 15 | 18.99 | -0.2091 | -0.2091 | -0.2615 | CO2 | 44.01 | 8.962509e-06 | 0.225 | 3.24 | 3.3 | 5.8e-16 |  | 0
F-ZIF-7-8 | 1.59 | 2.175 | 3.2178 | 1.479448 |  | 2.036 | 57245 | 74 | 1.3489 | 0.25 | 0.0627 | 5.75 | 5.75 | 7.308 | 81 | 81 | 117 | 2.1 | 2.1 | 1.338 | 15 | 15 | 18.99 | -0.2091 | -0.2091 | -0.2615 | N2 | 28 | 1.485995e-05 | 0.037 | 3.13 | 3.64 | 2.2e-18 |  | 0
F-ZIF-7-8 | 1.59 | 2.175 | 3.46 | 1.590805 |  | 2.036 | 57245 | 74 | 1.3489 | 0.25 | 0.0627 | 5.75 | 5.75 | 7.308 | 81 | 81 | 117 | 2.1 | 2.1 | 1.338 | 15 | 15 | 18.99 | -0.2091 | -0.2091 | -0.2615 | CH4 | 16.04 | 1.632855e-05 | 0.011 | 3.25 | 3.8 | 2.24e-25 |  | 0
F-ZIF-7-8 | 1.59 | 2.175 | 3.46 | 1.590805 |  | 2.036 | 57245 | 74 | 1.3489 | 0.25 | 0.0627 | 5.75 | 5.75 | 7.308 | 81 | 81 | 117 | 2.1 | 2.1 | 1.338 | 15 | 15 | 18.99 | -0.2091 | -0.2091 | -0.2615 | ethylene | 28.05 | 8.59786e-06 | 0.087 | 3.59 | 3.9 | 2.24e-24 |  | 0
F-ZIF-7-8 | 1.59 | 2.175 | 3.48 | 1.6 |  | 2.036 | 57245 | 74 | 1.3489 | 0.25 | 0.0627 | 5.75 | 5.75 | 7.308 | 81 | 81 | 117 | 2.1 | 2.1 | 1.338 | 15 | 15 | 18.99 | -0.2091 | -0.2091 | -0.2615 | ethane | 30.07 | 7.467453e-06 | 0.099 | 3.72 | 4 | 2.05e-25 |  | 0
F-ZIF-7-8 | 1.59 | 2.175 | 3.5 | 1.609195 |  | 2.036 | 57245 | 74 | 1.3489 | 0.25 | 0.0627 | 5.75 | 5.75 | 7.308 | 81 | 81 | 117 | 2.1 | 2.1 | 1.338 | 15 | 15 | 18.99 | -0.2091 | -0.2091 | -0.2615 | propylene | 42.08 | 4.957849e-06 | 0.142 | 4.03 | 4.5 | 7.3e-28 |  | 0
F-ZIF-7-8 | 1.59 | 2.175 | 3.65 | 1.678161 |  | 2.036 | 57245 | 74 | 1.3489 | 0.25 | 0.0627 | 5.75 | 5.75 | 7.308 | 81 | 81 | 117 | 2.1 | 2.1 | 1.338 | 15 | 15 | 18.99 | -0.2091 | -0.2091 | -0.2615 | propane | 44.1 | 4.518784e-06 | 0.152 | 4.16 | 4.3 | 2e-31 |  | 0
F-ZIF-7-8 | 1.59 | 2.175 |  | 0 |  | 2.036 | 57245 | 74 | 1.3489 | 0.25 | 0.0627 | 5.75 | 5.75 | 7.308 | 81 | 81 | 117 | 2.1 | 2.1 | 1.338 | 15 | 15 | 18.99 | -0.2091 | -0.2091 | -0.2615 | butane | 58.12 | 2.913536e-06 | 0.2 | 4.52 | 4.5 |  |  | 0
F-ZIF-7-8 | 1.59 | 2.175 |  | 0 |  | 2.036 | 57245 | 74 | 1.3489 | 0.25 | 0.0627 | 5.75 | 5.75 | 7.308 | 81 | 81 | 117 | 2.1 | 2.1 | 1.338 | 15 | 15 | 18.99 | -0.2091 | -0.2091 | -0.2615 | iso-butane | 58.12 | 3.145979e-06 | 0.183 | 4.8 | 4.42 |  |  | 0
Co-F-ZIF-7-8 | 1.61 | 2.185 | 2.55 | 1.167048 |  | 2.034 | 62542 | 72 | 1.3519 | 0.25 | 0.0627 | 5.75 | 5.75 | 7.308 | 81 | 81 | 117 | 2.1 | 2.1 | 1.338 | 15 | 15 | 18.99 | -0.2051 | -0.2051 | -0.261 | He | 4.002 | 0.0001213599 | -0.39 | 2.66 | 2.6 | 2.8e-10 |  | 0
Co-F-ZIF-7-8 | 1.61 | 2.185 | 2.85 | 1.304348 |  | 2.034 | 62542 | 72 | 1.3519 | 0.25 | 0.0627 | 5.75 | 5.75 | 7.308 | 81 | 81 | 117 | 2.1 | 2.1 | 1.338 | 15 | 15 | 18.99 | -0.2051 | -0.2051 | -0.261 | H2 | 2.01 | 0.0001082869 | -0.217 | 3.13 | 2.89 | 1.44e-12 |  | 0
Co-F-ZIF-7-8 | 1.61 | 2.185 | 3.09 | 1.414188 |  | 2.034 | 62542 | 72 | 1.3519 | 0.25 | 0.0627 | 5.75 | 5.75 | 7.308 | 81 | 81 | 117 | 2.1 | 2.1 | 1.338 | 15 | 15 | 18.99 | -0.2051 | -0.2051 | -0.261 | O2 | 31.999 | 1.540276e-05 | 0.022 | 2.94 | 3.46 | 1.67e-15 |  | 0
Co-F-ZIF-7-8 | 1.61 | 2.185 | 3.14 | 1.437071 |  | 2.034 | 62542 | 72 | 1.3519 | 0.25 | 0.0627 | 5.75 | 5.75 | 7.308 | 81 | 81 | 117 | 2.1 | 2.1 | 1.338 | 15 | 15 | 18.99 | -0.2051 | -0.2051 | -0.261 | CO2 | 44.01 | 8.962509e-06 | 0.225 | 3.24 | 3.3 | 2.42e-15 |  | 0
Co-F-ZIF-7-8 | 1.61 | 2.185 | 3.31 | 1.514874 |  | 2.034 | 62542 | 72 | 1.3519 | 0.25 | 0.0627 | 5.75 | 5.75 | 7.308 | 81 | 81 | 117 | 2.1 | 2.1 | 1.338 | 15 | 15 | 18.99 | -0.2051 | -0.2051 | -0.261 | N2 | 28 | 1.485995e-05 | 0.037 | 3.13 | 3.64 | 6e-18 |  | 0
Co-F-ZIF-7-8 | 1.61 | 2.185 | 3.58 | 1.638444 |  | 2.034 | 62542 | 72 | 1.3519 | 0.25 | 0.0627 | 5.75 | 5.75 | 7.308 | 81 | 81 | 117 | 2.1 | 2.1 | 1.338 | 15 | 15 | 18.99 | -0.2051 | -0.2051 | -0.261 | CH4 | 16.04 | 1.632855e-05 | 0.011 | 3.25 | 3.8 | 4.57e-22 |  | 0
Co-F-ZIF-7-8 | 1.61 | 2.185 | 3.58 | 1.638444 |  | 2.034 | 62542 | 72 | 1.3519 | 0.25 | 0.0627 | 5.75 | 5.75 | 7.308 | 81 | 81 | 117 | 2.1 | 2.1 | 1.338 | 15 | 15 | 18.99 | -0.2051 | -0.2051 | -0.261 | ethylene | 28.05 | 8.59786e-06 | 0.087 | 3.59 | 3.9 | 4.65e-23 |  | 0
Co-F-ZIF-7-8 | 1.61 | 2.185 | 3.6 | 1.647597 |  | 2.034 | 62542 | 72 | 1.3519 | 0.25 | 0.0627 | 5.75 | 5.75 | 7.308 | 81 | 81 | 117 | 2.1 | 2.1 | 1.338 | 15 | 15 | 18.99 | -0.2051 | -0.2051 | -0.261 | ethane | 30.07 | 7.467453e-06 | 0.099 | 3.72 | 4 | 3.8e-24 |  | 0
Co-F-ZIF-7-8 | 1.61 | 2.185 | 3.66 | 1.675057 |  | 2.034 | 62542 | 72 | 1.3519 | 0.25 | 0.0627 | 5.75 | 5.75 | 7.308 | 81 | 81 | 117 | 2.1 | 2.1 | 1.338 | 15 | 15 | 18.99 | -0.2051 | -0.2051 | -0.261 | propylene | 42.08 | 4.957849e-06 | 0.142 | 4.03 | 4.5 | 1.04e-26 |  | 0
Co-F-ZIF-7-8 | 1.61 | 2.185 | 3.67 | 1.679634 |  | 2.034 | 62542 | 72 | 1.3519 | 0.25 | 0.0627 | 5.75 | 5.75 | 7.308 | 81 | 81 | 117 | 2.1 | 2.1 | 1.338 | 15 | 15 | 18.99 | -0.2051 | -0.2051 | -0.261 | propane | 44.1 | 4.518784e-06 | 0.152 | 4.16 | 4.3 | 3.14e-29 |  | 0
Co-F-ZIF-7-8 | 1.61 | 2.185 |  | 0 |  | 2.034 | 62542 | 72 | 1.3519 | 0.25 | 0.0627 | 5.75 | 5.75 | 7.308 | 81 | 81 | 117 | 2.1 | 2.1 | 1.338 | 15 | 15 | 18.99 | -0.2051 | -0.2051 | -0.261 | butane | 58.12 | 2.913536e-06 | 0.2 | 4.52 | 4.5 |  |  | 0
Co-F-ZIF-7-8 | 1.61 | 2.185 |  | 0 |  | 2.034 | 62542 | 72 | 1.3519 | 0.25 | 0.0627 | 5.75 | 5.75 | 7.308 | 81 | 81 | 117 | 2.1 | 2.1 | 1.338 | 15 | 15 | 18.99 | -0.2051 | -0.2051 | -0.261 | iso-butane | 58.12 | 3.145979e-06 | 0.183 | 4.8 | 4.42 |  |  | 0
Be-F-ZIF-7-8 | 1.539 | 2.048 | 2.4 | 1.171875 |  | 1.737 | 60626 | 41 | 1.5297 | 0.25 | 0.0627 | 5.75 | 5.75 | 7.308 | 81 | 81 | 117 | 2.1 | 2.1 | 1.334 | 15 | 15 | 18.99 | -0.1943 | -0.1943 | -0.2612 | He | 4.002 | 0.0001213599 | -0.39 | 2.66 | 2.6 | 1.73e-11 |  | 0
Be-F-ZIF-7-8 | 1.539 | 2.048 | 2.698 | 1.317383 |  | 1.737 | 60626 | 41 | 1.5297 | 0.25 | 0.0627 | 5.75 | 5.75 | 7.308 | 81 | 81 | 117 | 2.1 | 2.1 | 1.334 | 15 | 15 | 18.99 | -0.1943 | -0.1943 | -0.2612 | H2 | 2.01 | 0.0001082869 | -0.217 | 3.13 | 2.89 | 3.9e-15 |  | 0
Be-F-ZIF-7-8 | 1.539 | 2.048 | 2.914 | 1.422852 |  | 1.737 | 60626 | 41 | 1.5297 | 0.25 | 0.0627 | 5.75 | 5.75 | 7.308 | 81 | 81 | 117 | 2.1 | 2.1 | 1.334 | 15 | 15 | 18.99 | -0.1943 | -0.1943 | -0.2612 | O2 | 31.999 | 1.540276e-05 | 0.022 | 2.94 | 3.46 | 9.9e-15 |  | 0
Be-F-ZIF-7-8 | 1.539 | 2.048 | 2.924 | 1.427734375 |  | 1.737 | 60626 | 41 | 1.5297 | 0.25 | 0.0627 | 5.75 | 5.75 | 7.308 | 81 | 81 | 117 | 2.1 | 2.1 | 1.334 | 15 | 15 | 18.99 | -0.1943 | -0.1943 | -0.2612 | CO2 | 44.01 | 8.962509e-06 | 0.225 | 3.24 | 3.3 | 4e-20 |  | 0
Be-F-ZIF-7-8 | 1.539 | 2.048 | 3.094 | 1.510742 |  | 1.737 | 60626 | 41 | 1.5297 | 0.25 | 0.0627 | 5.75 | 5.75 | 7.308 | 81 | 81 | 117 | 2.1 | 2.1 | 1.334 | 15 | 15 | 18.99 | -0.1943 | -0.1943 | -0.2612 | N2 | 28 | 1.485995e-05 | 0.037 | 3.13 | 3.64 | 1.85e-24 |  | 0
Be-F-ZIF-7-8 | 1.539 | 2.048 | 3.39 | 1.655273 |  | 1.737 | 60626 | 41 | 1.5297 | 0.25 | 0.0627 | 5.75 | 5.75 | 7.308 | 81 | 81 | 117 | 2.1 | 2.1 | 1.334 | 15 | 15 | 18.99 | -0.1943 | -0.1943 | -0.2612 | CH4 | 16.04 | 1.632855e-05 | 0.011 | 3.25 | 3.8 | 2.78e-31 |  | 0
Be-F-ZIF-7-8 | 1.539 | 2.048 | 3.258 | 1.59082 |  | 1.737 | 60626 | 41 | 1.5297 | 0.25 | 0.0627 | 5.75 | 5.75 | 7.308 | 81 | 81 | 117 | 2.1 | 2.1 | 1.334 | 15 | 15 | 18.99 | -0.1943 | -0.1943 | -0.2612 | ethylene | 28.05 | 8.59786e-06 | 0.087 | 3.59 | 3.9 | 5.26e-35 |  | 0
Be-F-ZIF-7-8 | 1.539 | 2.048 | 3.271 | 1.597168 |  | 1.737 | 60626 | 41 | 1.5297 | 0.25 | 0.0627 | 5.75 | 5.75 | 7.308 | 81 | 81 | 117 | 2.1 | 2.1 | 1.334 | 15 | 15 | 18.99 | -0.1943 | -0.1943 | -0.2612 | ethane | 30.07 | 7.467453e-06 | 0.099 | 3.72 | 4 | 1.85e-36 |  | 0
Be-F-ZIF-7-8 | 1.539 | 2.048 | 3.41 | 1.665039 |  | 1.737 | 60626 | 41 | 1.5297 | 0.25 | 0.0627 | 5.75 | 5.75 | 7.308 | 81 | 81 | 117 | 2.1 | 2.1 | 1.334 | 15 | 15 | 18.99 | -0.1943 | -0.1943 | -0.2612 | propylene | 42.08 | 4.957849e-06 | 0.142 | 4.03 | 4.5 | 3.4e-44 |  | 0
Be-F-ZIF-7-8 | 1.539 | 2.048 | 3.48 | 1.69921875 |  | 1.737 | 60626 | 41 | 1.5297 | 0.25 | 0.0627 | 5.75 | 5.75 | 7.308 | 81 | 81 | 117 | 2.1 | 2.1 | 1.334 | 15 | 15 | 18.99 | -0.1943 | -0.1943 | -0.2612 | propane | 44.1 | 4.518784e-06 | 0.152 | 4.16 | 4.3 | 3.5e-46 |  | 0
Be-F-ZIF-7-8 | 1.539 | 2.048 |  | 0 |  | 1.737 | 60626 | 41 | 1.5297 | 0.25 | 0.0627 | 5.75 | 5.75 | 7.308 | 81 | 81 | 117 | 2.1 | 2.1 | 1.334 | 15 | 15 | 18.99 | -0.1943 | -0.1943 | -0.2612 | butane | 58.12 | 2.913536e-06 | 0.2 | 4.52 | 4.5 |  |  | 0
Be-F-ZIF-7-8 | 1.539 | 2.048 |  | 0 |  | 1.737 | 60626 | 41 | 1.5297 | 0.25 | 0.0627 | 5.75 | 5.75 | 7.308 | 81 | 81 | 117 | 2.1 | 2.1 | 1.334 | 15 | 15 | 18.99 | -0.1943 | -0.1943 | -0.2612 | iso-butane | 58.12 | 3.145979e-06 | 0.183 | 4.8 | 4.42 |  |  | 0
Cu-ZIF-7-8 | 1.626 | 2.1214 | 2.47 | 1.164325 |  | 2.019 | 52542.7 | 71 | 1.2153 | 0.25 | 0.0627 | 5.75 | 5.75 | 7.308 | 81 | 81 | 117 | 2.1 | 2.1 | 1.079 | 15 | 15 | 1 | -0.194 | -0.194 | 0.0497 | He | 4.002 | 0.0001213599 | -0.39 | 2.66 | 2.6 | 2.9e-10 |  | 0
Cu-ZIF-7-8 | 1.626 | 2.1214 | 2.73 | 1.286886 |  | 2.019 | 52542.7 | 71 | 1.2153 | 0.25 | 0.0627 | 5.75 | 5.75 | 7.308 | 81 | 81 | 117 | 2.1 | 2.1 | 1.079 | 15 | 15 | 1 | -0.194 | -0.194 | 0.0497 | H2 | 2.01 | 0.0001082869 | -0.217 | 3.13 | 2.89 | 3.98e-12 |  | 0
Cu-ZIF-7-8 | 1.626 | 2.1214 | 2.96 | 1.395305 |  | 2.019 | 52542.7 | 71 | 1.2153 | 0.25 | 0.0627 | 5.75 | 5.75 | 7.308 | 81 | 81 | 117 | 2.1 | 2.1 | 1.079 | 15 | 15 | 1 | -0.194 | -0.194 | 0.0497 | O2 | 31.999 | 1.540276e-05 | 0.022 | 2.94 | 3.46 | 1.12e-14 |  | 0
Cu-ZIF-7-8 | 1.626 | 2.1214 | 2.99 | 1.409447 |  | 2.019 | 52542.7 | 71 | 1.2153 | 0.25 | 0.0627 | 5.75 | 5.75 | 7.308 | 81 | 81 | 117 | 2.1 | 2.1 | 1.079 | 15 | 15 | 1 | -0.194 | -0.194 | 0.0497 | CO2 | 44.01 | 8.962509e-06 | 0.225 | 3.24 | 3.3 | 2.2e-15 |  | 0
Cu-ZIF-7-8 | 1.626 | 2.1214 | 3.148 | 1.483926 |  | 2.019 | 52542.7 | 71 | 1.2153 | 0.25 | 0.0627 | 5.75 | 5.75 | 7.308 | 81 | 81 | 117 | 2.1 | 2.1 | 1.079 | 15 | 15 | 1 | -0.194 | -0.194 | 0.0497 | N2 | 28 | 1.485995e-05 | 0.037 | 3.13 | 3.64 | 3.5e-17 |  | 0
Cu-ZIF-7-8 | 1.626 | 2.1214 | 3.39 | 1.598001 |  | 2.019 | 52542.7 | 71 | 1.2153 | 0.25 | 0.0627 | 5.75 | 5.75 | 7.308 | 81 | 81 | 117 | 2.1 | 2.1 | 1.079 | 15 | 15 | 1 | -0.194 | -0.194 | 0.0497 | CH4 | 16.04 | 1.632855e-05 | 0.011 | 3.25 | 3.8 | 4.5e-21 |  | 0
Cu-ZIF-7-8 | 1.626 | 2.1214 | 3.4 | 1.602715 |  | 2.019 | 52542.7 | 71 | 1.2153 | 0.25 | 0.0627 | 5.75 | 5.75 | 7.308 | 81 | 81 | 117 | 2.1 | 2.1 | 1.079 | 15 | 15 | 1 | -0.194 | -0.194 | 0.0497 | ethylene | 28.05 | 8.59786e-06 | 0.087 | 3.59 | 3.9 | 2.15e-22 |  | 0
Cu-ZIF-7-8 | 1.626 | 2.1214 | 3.38 | 1.593287 |  | 2.019 | 52542.7 | 71 | 1.2153 | 0.25 | 0.0627 | 5.75 | 5.75 | 7.308 | 81 | 81 | 117 | 2.1 | 2.1 | 1.079 | 15 | 15 | 1 | -0.194 | -0.194 | 0.0497 | ethane | 30.07 | 7.467453e-06 | 0.099 | 3.72 | 4 | 9.15e-24 |  | 0
Cu-ZIF-7-8 | 1.626 | 2.1214 | 3.49 | 1.64514 |  | 2.019 | 52542.7 | 71 | 1.2153 | 0.25 | 0.0627 | 5.75 | 5.75 | 7.308 | 81 | 81 | 117 | 2.1 | 2.1 | 1.079 | 15 | 15 | 1 | -0.194 | -0.194 | 0.0497 | propylene | 42.08 | 4.957849e-06 | 0.142 | 4.03 | 4.5 | 7.8e-26 |  | 0
Cu-ZIF-7-8 | 1.626 | 2.1214 | 3.53 | 1.663995 |  | 2.019 | 52542.7 | 71 | 1.2153 | 0.25 | 0.0627 | 5.75 | 5.75 | 7.308 | 81 | 81 | 117 | 2.1 | 2.1 | 1.079 | 15 | 15 | 1 | -0.194 | -0.194 | 0.0497 | propane | 44.1 | 4.518784e-06 | 0.152 | 4.16 | 4.3 | 1.5e-27 |  | 0
Cu-ZIF-7-8 | 1.626 | 2.1214 |  | 0 |  | 2.019 | 52542.7 | 71 | 1.2153 | 0.25 | 0.0627 | 5.75 | 5.75 | 7.308 | 81 | 81 | 117 | 2.1 | 2.1 | 1.079 | 15 | 15 | 1 | -0.194 | -0.194 | 0.0497 | butane | 58.12 | 2.913536e-06 | 0.2 | 4.52 | 4.5 |  |  | 0
Cu-ZIF-7-8 | 1.626 | 2.1214 |  | 0 |  | 2.019 | 52542.7 | 71 | 1.2153 | 0.25 | 0.0627 | 5.75 | 5.75 | 7.308 | 81 | 81 | 117 | 2.1 | 2.1 | 1.079 | 15 | 15 | 1 | -0.194 | -0.194 | 0.0497 | iso-butane | 58.12 | 3.145979e-06 | 0.183 | 4.8 | 4.42 |  |  | 0
Cu-F-ZIF-7-8 | 1.583 | 2.1248 | 2.4 | 1.129518 |  | 2.008 | 56492.4 | 71 | 1.2423 | 0.25 | 0.0627 | 5.75 | 5.75 | 7.308 | 81 | 81 | 117 | 2.1 | 2.1 | 1.335 | 15 | 15 | 18.99 | -0.1953 | -0.1953 | -0.278 | He | 4.002 | 0.0001213599 | -0.39 | 2.66 | 2.6 | 1.2e-10 |  | 0
Cu-F-ZIF-7-8 | 1.583 | 2.1248 | 2.7 | 1.270708 |  | 2.008 | 56492.4 | 71 | 1.2423 | 0.25 | 0.0627 | 5.75 | 5.75 | 7.308 | 81 | 81 | 117 | 2.1 | 2.1 | 1.335 | 15 | 15 | 18.99 | -0.1953 | -0.1953 | -0.278 | H2 | 2.01 | 0.0001082869 | -0.217 | 3.13 | 2.89 | 1.95e-12 |  | 0
Cu-F-ZIF-7-8 | 1.583 | 2.1248 | 2.9 | 1.364834 |  | 2.008 | 56492.4 | 71 | 1.2423 | 0.25 | 0.0627 | 5.75 | 5.75 | 7.308 | 81 | 81 | 117 | 2.1 | 2.1 | 1.335 | 15 | 15 | 18.99 | -0.1953 | -0.1953 | -0.278 | O2 | 31.999 | 1.540276e-05 | 0.022 | 2.94 | 3.46 | 2.98e-16 |  | 0
Cu-F-ZIF-7-8 | 1.583 | 2.1248 | 2.96 | 1.393072 |  | 2.008 | 56492.4 | 71 | 1.2423 | 0.25 | 0.0627 | 5.75 | 5.75 | 7.308 | 81 | 81 | 117 | 2.1 | 2.1 | 1.335 | 15 | 15 | 18.99 | -0.1953 | -0.1953 | -0.278 | CO2 | 44.01 | 8.962509e-06 | 0.225 | 3.24 | 3.3 | 1.1e-16 |  | 0
Cu-F-ZIF-7-8 | 1.583 | 2.1248 | 3.09 | 1.454255 |  | 2.008 | 56492.4 | 71 | 1.2423 | 0.25 | 0.0627 | 5.75 | 5.75 | 7.308 | 81 | 81 | 117 | 2.1 | 2.1 | 1.335 | 15 | 15 | 18.99 | -0.1953 | -0.1953 | -0.278 | N2 | 28 | 1.485995e-05 | 0.037 | 3.13 | 3.64 | 1.75e-18 |  | 0
Cu-F-ZIF-7-8 | 1.583 | 2.1248 | 3.277 | 1.542263 |  | 2.008 | 56492.4 | 71 | 1.2423 | 0.25 | 0.0627 | 5.75 | 5.75 | 7.308 | 81 | 81 | 117 | 2.1 | 2.1 | 1.335 | 15 | 15 | 18.99 | -0.1953 | -0.1953 | -0.278 | CH4 | 16.04 | 1.632855e-05 | 0.011 | 3.25 | 3.8 | 8.8e-24 |  | #REF!
Cu-F-ZIF-7-8 | 1.583 | 2.1248 | 3.28 | 1.543675 |  | 2.008 | 56492.4 | 71 | 1.2423 | 0.25 | 0.0627 | 5.75 | 5.75 | 7.308 | 81 | 81 | 117 | 2.1 | 2.1 | 1.335 | 15 | 15 | 18.99 | -0.1953 | -0.1953 | -0.278 | ethylene | 28.05 | 8.59786e-06 | 0.087 | 3.59 | 3.9 | 6.01e-25 |  | 0
Cu-F-ZIF-7-8 | 1.583 | 2.1248 | 3.29 | 1.548381 |  | 2.008 | 56492.4 | 71 | 1.2423 | 0.25 | 0.0627 | 5.75 | 5.75 | 7.308 | 81 | 81 | 117 | 2.1 | 2.1 | 1.335 | 15 | 15 | 18.99 | -0.1953 | -0.1953 | -0.278 | ethane | 30.07 | 7.467453e-06 | 0.099 | 3.72 | 4 | 1.33e-25 |  | 0
Cu-F-ZIF-7-8 | 1.583 | 2.1248 | 3.35 | 1.576619 |  | 2.008 | 56492.4 | 71 | 1.2423 | 0.25 | 0.0627 | 5.75 | 5.75 | 7.308 | 81 | 81 | 117 | 2.1 | 2.1 | 1.335 | 15 | 15 | 18.99 | -0.1953 | -0.1953 | -0.278 | propylene | 42.08 | 4.957849e-06 | 0.142 | 4.03 | 4.5 | 3.07e-28 |  | 0
Cu-F-ZIF-7-8 | 1.583 | 2.1248 | 3.39 | 1.595444 |  | 2.008 | 56492.4 | 71 | 1.2423 | 0.25 | 0.0627 | 5.75 | 5.75 | 7.308 | 81 | 81 | 117 | 2.1 | 2.1 | 1.335 | 15 | 15 | 18.99 | -0.1953 | -0.1953 | -0.278 | propane | 44.1 | 4.518784e-06 | 0.152 | 4.16 | 4.3 | 5.66e-31 |  | 0
Cu-F-ZIF-7-8 | 1.583 | 2.1248 |  | 0 |  | 2.008 | 56492.4 | 71 | 1.2423 | 0.25 | 0.0627 | 5.75 | 5.75 | 7.308 | 81 | 81 | 117 | 2.1 | 2.1 | 1.335 | 15 | 15 | 18.99 | -0.1953 | -0.1953 | -0.278 | butane | 58.12 | 2.913536e-06 | 0.2 | 4.52 | 4.5 |  |  | 0
Cu-F-ZIF-7-8 | 1.583 | 2.1248 |  | 0 |  | 2.008 | 56492.4 | 71 | 1.2423 | 0.25 | 0.0627 | 5.75 | 5.75 | 7.308 | 81 | 81 | 117 | 2.1 | 2.1 | 1.335 | 15 | 15 | 18.99 | -0.1953 | -0.1953 | -0.278 | iso-butane | 58.12 | 3.145979e-06 | 0.183 | 4.8 | 4.42 |  |  | 0
Cu-Cl-ZIF-7-8 | 1.599 | 2.08 |  | 0 |  | 2.008 | 56492.4 | 71 | 1.2369 | 0.25 | 0.0627 | 5.75 | 5.75 | 7.308 | 81 | 81 | 117 | 2.1 | 2.1 | 1.745 | 15 | 15 | 35.453 | -0.1818 | -0.1818 | -0.186 | He | 4.002 | 0.0001213599 | -0.39 | 2.66 | 2.6 |  |  | 0
Cu-Cl-ZIF-7-8 | 1.599 | 2.08 |  | 0 |  | 2.008 | 56492.4 | 71 | 1.2369 | 0.25 | 0.0627 | 5.75 | 5.75 | 7.308 | 81 | 81 | 117 | 2.1 | 2.1 | 1.745 | 15 | 15 | 35.453 | -0.1818 | -0.1818 | -0.186 | H2 | 2.01 | 0.0001082869 | -0.217 | 3.13 | 2.89 |  |  | 0
Cu-Cl-ZIF-7-8 | 1.599 | 2.08 |  | 0 |  | 2.008 | 56492.4 | 71 | 1.2369 | 0.25 | 0.0627 | 5.75 | 5.75 | 7.308 | 81 | 81 | 117 | 2.1 | 2.1 | 1.745 | 15 | 15 | 35.453 | -0.1818 | -0.1818 | -0.186 | O2 | 31.999 | 1.540276e-05 | 0.022 | 2.94 | 3.46 |  |  | 0
Cu-Cl-ZIF-7-8 | 1.599 | 2.08 | 2.85 | 1.370192 |  | 2.008 | 56492.4 | 71 | 1.2369 | 0.25 | 0.0627 | 5.75 | 5.75 | 7.308 | 81 | 81 | 117 | 2.1 | 2.1 | 1.745 | 15 | 15 | 35.453 | -0.1818 | -0.1818 | -0.186 | CO2 | 44.01 | 8.962509e-06 | 0.225 | 3.24 | 3.3 | 1.2e-15 |  | 0
Cu-Cl-ZIF-7-8 | 1.599 | 2.08 |  | 0 |  | 2.008 | 56492.4 | 71 | 1.2369 | 0.25 | 0.0627 | 5.75 | 5.75 | 7.308 | 81 | 81 | 117 | 2.1 | 2.1 | 1.745 | 15 | 15 | 35.453 | -0.1818 | -0.1818 | -0.186 | N2 | 28 | 1.485995e-05 | 0.037 | 3.13 | 3.64 |  |  | 0
Cu-Cl-ZIF-7-8 | 1.599 | 2.08 | 3.24 | 0 |  | 2.008 | 56492.4 | 71 | 1.2369 | 0.25 | 0.0627 | 5.75 | 5.75 | 7.308 | 81 | 81 | 117 | 2.1 | 2.1 | 1.745 | 15 | 15 | 35.453 | -0.1818 | -0.1818 | -0.186 | CH4 | 16.04 | 1.632855e-05 | 0.011 | 3.25 | 3.8 | 5.3e-21 |  | #REF!
Cu-Cl-ZIF-7-8 | 1.599 | 2.08 |  | 0 |  | 2.008 | 56492.4 | 71 | 1.2369 | 0.25 | 0.0627 | 5.75 | 5.75 | 7.308 | 81 | 81 | 117 | 2.1 | 2.1 | 1.745 | 15 | 15 | 35.453 | -0.1818 | -0.1818 | -0.186 | ethylene | 28.05 | 8.59786e-06 | 0.087 | 3.59 | 3.9 |  |  | 0
Cu-Cl-ZIF-7-8 | 1.599 | 2.08 |  | 0 |  | 2.008 | 56492.4 | 71 | 1.2369 | 0.25 | 0.0627 | 5.75 | 5.75 | 7.308 | 81 | 81 | 117 | 2.1 | 2.1 | 1.745 | 15 | 15 | 35.453 | -0.1818 | -0.1818 | -0.186 | ethane | 30.07 | 7.467453e-06 | 0.099 | 3.72 | 4 |  |  | 0
Cu-Cl-ZIF-7-8 | 1.599 | 2.08 |  | 0 |  | 2.008 | 56492.4 | 71 | 1.2369 | 0.25 | 0.0627 | 5.75 | 5.75 | 7.308 | 81 | 81 | 117 | 2.1 | 2.1 | 1.745 | 15 | 15 | 35.453 | -0.1818 | -0.1818 | -0.186 | propylene | 42.08 | 4.957849e-06 | 0.142 | 4.03 | 4.5 |  |  | 0
Cu-Cl-ZIF-7-8 | 1.599 | 2.08 |  | 0 |  | 2.008 | 56492.4 | 71 | 1.2369 | 0.25 | 0.0627 | 5.75 | 5.75 | 7.308 | 81 | 81 | 117 | 2.1 | 2.1 | 1.745 | 15 | 15 | 35.453 | -0.1818 | -0.1818 | -0.186 | propane | 44.1 | 4.518784e-06 | 0.152 | 4.16 | 4.3 |  |  | 0
Cu-Cl-ZIF-7-8 | 1.599 | 2.08 |  | 0 |  | 2.008 | 56492.4 | 71 | 1.2369 | 0.25 | 0.0627 | 5.75 | 5.75 | 7.308 | 81 | 81 | 117 | 2.1 | 2.1 | 1.745 | 15 | 15 | 35.453 | -0.1818 | -0.1818 | -0.186 | butane | 58.12 | 2.913536e-06 | 0.2 | 4.52 | 4.5 |  |  | 0
Cu-Cl-ZIF-7-8 | 1.599 | 2.08 |  | 0 |  | 2.008 | 56492.4 | 71 | 1.2369 | 0.25 | 0.0627 | 5.75 | 5.75 | 7.308 | 81 | 81 | 117 | 2.1 | 2.1 | 1.745 | 15 | 15 | 35.453 | -0.1818 | -0.1818 | -0.186 | iso-butane | 58.12 | 3.145979e-06 | 0.183 | 4.8 | 4.42 |  |  | 0
Cd-I-ZIF-7-8 | 1.6537 | 2.2 |  | 0 |  | 2.246 | 48526 | 92 | 1.2652 | 0.25 | 0.0627 | 5.75 | 5.75 | 7.308 | 81 | 81 | 117 | 2.1 | 2.1 | 2.106 | 15 | 15 | 126.9 | -0.2073 | -0.2073 | -0.1533 | He | 4.002 | 0.0001213599 | -0.39 | 2.66 | 2.6 |  |  | 0
Cd-I-ZIF-7-8 | 1.6537 | 2.2 | 2.746 | 1.248182 |  | 2.246 | 48526 | 92 | 1.2652 | 0.25 | 0.0627 | 5.75 | 5.75 | 7.308 | 81 | 81 | 117 | 2.1 | 2.1 | 2.106 | 15 | 15 | 126.9 | -0.2073 | -0.2073 | -0.1533 | H2 | 2.01 | 0.0001082869 | -0.217 | 3.13 | 2.89 | 1e-10 |  | 0
Cd-I-ZIF-7-8 | 1.6537 | 2.2 | 2.98 | 1.354545 |  | 2.246 | 48526 | 92 | 1.2652 | 0.25 | 0.0627 | 5.75 | 5.75 | 7.308 | 81 | 81 | 117 | 2.1 | 2.1 | 2.106 | 15 | 15 | 126.9 | -0.2073 | -0.2073 | -0.1533 | O2 | 31.999 | 1.540276e-05 | 0.022 | 2.94 | 3.46 | 1.24e-12 |  | 0
Cd-I-ZIF-7-8 | 1.6537 | 2.2 |  | 0 |  | 2.246 | 48526 | 92 | 1.2652 | 0.25 | 0.0627 | 5.75 | 5.75 | 7.308 | 81 | 81 | 117 | 2.1 | 2.1 | 2.106 | 15 | 15 | 126.9 | -0.2073 | -0.2073 | -0.1533 | CO2 | 44.01 | 8.962509e-06 | 0.225 | 3.24 | 3.3 |  |  | 0
Cd-I-ZIF-7-8 | 1.6537 | 2.2 | 3.17 | 1.440909 |  | 2.246 | 48526 | 92 | 1.2652 | 0.25 | 0.0627 | 5.75 | 5.75 | 7.308 | 81 | 81 | 117 | 2.1 | 2.1 | 2.106 | 15 | 15 | 126.9 | -0.2073 | -0.2073 | -0.1533 | N2 | 28 | 1.485995e-05 | 0.037 | 3.13 | 3.64 | 2.46e-14 |  | 0
Cd-I-ZIF-7-8 | 1.6537 | 2.2 | 3.44 | 1.563636 |  | 2.246 | 48526 | 92 | 1.2652 | 0.25 | 0.0627 | 5.75 | 5.75 | 7.308 | 81 | 81 | 117 | 2.1 | 2.1 | 2.106 | 15 | 15 | 126.9 | -0.2073 | -0.2073 | -0.1533 | CH4 | 16.04 | 1.632855e-05 | 0.011 | 3.25 | 3.8 | 6.61e-17 |  | 0
Cd-I-ZIF-7-8 | 1.6537 | 2.2 |  | 0 |  | 2.246 | 48526 | 92 | 1.2652 | 0.25 | 0.0627 | 5.75 | 5.75 | 7.308 | 81 | 81 | 117 | 2.1 | 2.1 | 2.106 | 15 | 15 | 126.9 | -0.2073 | -0.2073 | -0.1533 | ethylene | 28.05 | 8.59786e-06 | 0.087 | 3.59 | 3.9 |  |  | 0
Cd-I-ZIF-7-8 | 1.6537 | 2.2 |  | 0 |  | 2.246 | 48526 | 92 | 1.2652 | 0.25 | 0.0627 | 5.75 | 5.75 | 7.308 | 81 | 81 | 117 | 2.1 | 2.1 | 2.106 | 15 | 15 | 126.9 | -0.2073 | -0.2073 | -0.1533 | ethane | 30.07 | 7.467453e-06 | 0.099 | 3.72 | 4 |  |  | 0
Cd-I-ZIF-7-8 | 1.6537 | 2.2 |  | 0 |  | 2.246 | 48526 | 92 | 1.2652 | 0.25 | 0.0627 | 5.75 | 5.75 | 7.308 | 81 | 81 | 117 | 2.1 | 2.1 | 2.106 | 15 | 15 | 126.9 | -0.2073 | -0.2073 | -0.1533 | propylene | 42.08 | 4.957849e-06 | 0.142 | 4.03 | 4.5 |  |  | 0
Cd-I-ZIF-7-8 | 1.6537 | 2.2 |  | 0 |  | 2.246 | 48526 | 92 | 1.2652 | 0.25 | 0.0627 | 5.75 | 5.75 | 7.308 | 81 | 81 | 117 | 2.1 | 2.1 | 2.106 | 15 | 15 | 126.9 | -0.2073 | -0.2073 | -0.1533 | propane | 44.1 | 4.518784e-06 | 0.152 | 4.16 | 4.3 |  |  | 0
Cd-I-ZIF-7-8 | 1.6537 | 2.2 |  | 0 |  | 2.246 | 48526 | 92 | 1.2652 | 0.25 | 0.0627 | 5.75 | 5.75 | 7.308 | 81 | 81 | 117 | 2.1 | 2.1 | 2.106 | 15 | 15 | 126.9 | -0.2073 | -0.2073 | -0.1533 | butane | 58.12 | 2.913536e-06 | 0.2 | 4.52 | 4.5 |  |  | 0
Cd-I-ZIF-7-8 | 1.6537 | 2.2 |  | 0 |  | 2.246 | 48526 | 92 | 1.2652 | 0.25 | 0.0627 | 5.75 | 5.75 | 7.308 | 81 | 81 | 117 | 2.1 | 2.1 | 2.106 | 15 | 15 | 126.9 | -0.2073 | -0.2073 | -0.1533 | iso-butane | 58.12 | 3.145979e-06 | 0.183 | 4.8 | 4.42
Co-I-ZIF-7-8 |  | 2.11 | 2.38 | 1.127962 |  | 2.035 | 61914 | 72 | 1.3857 | 0.25 | 0.0627 | 5.75 | 5.75 | 7.308 | 81 | 81 | 117 | 2.1 | 2.1 | 2.106 | 15 | 15 | 126.9 | -0.2111 | -0.2111 | -0.1596 | He | 4.002 | 0.0001213599 | -0.39 | 2.66 | 2.6 | 5.95e-11 |  | 0
Co-I-ZIF-7-8 |  | 2.11 | 2.61 | 1.236967 |  | 2.035 | 61914 | 72 | 1.3857 | 0.25 | 0.0627 | 5.75 | 5.75 | 7.308 | 81 | 81 | 117 | 2.1 | 2.1 | 2.106 | 15 | 15 | 126.9 | -0.2111 | -0.2111 | -0.1596 | H2 | 2.01 | 0.0001082869 | -0.217 | 3.13 | 2.89 | 1.7e-11 |  | 0
Co-I-ZIF-7-8 |  | 2.11 | 2.85 | 1.350711 |  | 2.035 | 61914 | 72 | 1.3857 | 0.25 | 0.0627 | 5.75 | 5.75 | 7.308 | 81 | 81 | 117 | 2.1 | 2.1 | 2.106 | 15 | 15 | 126.9 | -0.2111 | -0.2111 | -0.1596 | O2 | 31.999 | 1.540276e-05 | 0.022 | 2.94 | 3.46 | 5.62e-14 |  | 0
Co-I-ZIF-7-8 |  | 2.11 | 2.87 | 1.36019 |  | 2.035 | 61914 | 72 | 1.3857 | 0.25 | 0.0627 | 5.75 | 5.75 | 7.308 | 81 | 81 | 117 | 2.1 | 2.1 | 2.106 | 15 | 15 | 126.9 | -0.2111 | -0.2111 | -0.1596 | CO2 | 44.01 | 8.962509e-06 | 0.225 | 3.24 | 3.3 | 2e-14 |  | 0
Co-I-ZIF-7-8 |  | 2.11 | 3.03 | 1.436019 |  | 2.035 | 61914 | 72 | 1.3857 | 0.25 | 0.0627 | 5.75 | 5.75 | 7.308 | 81 | 81 | 117 | 2.1 | 2.1 | 2.106 | 15 | 15 | 126.9 | -0.2111 | -0.2111 | -0.1596 | N2 | 28 | 1.485995e-05 | 0.037 | 3.13 | 3.64 | 1.68e-15 |  | 0
Co-I-ZIF-7-8 |  | 2.11 | 3.327 | 1.576777 |  | 2.035 | 61914 | 72 | 1.3857 | 0.25 | 0.0627 | 5.75 | 5.75 | 7.308 | 81 | 81 | 117 | 2.1 | 2.1 | 2.106 | 15 | 15 | 126.9 | -0.2111 | -0.2111 | -0.1596 | CH4 | 16.04 | 1.632855e-05 | 0.011 | 3.25 | 3.8 | 1.84e-19 |  | 0
Co-I-ZIF-7-8 |  | 2.11 |  | 0 |  | 2.035 | 61914 | 72 | 1.3857 | 0.25 | 0.0627 | 5.75 | 5.75 | 7.308 | 81 | 81 | 117 | 2.1 | 2.1 | 2.106 | 15 | 15 | 126.9 | -0.2111 | -0.2111 | -0.1596 | ethylene | 28.05 | 8.59786e-06 | 0.087 | 3.59 | 3.9 |  |  | 0
Co-I-ZIF-7-8 |  | 2.11 |  | 0 |  | 2.035 | 61914 | 72 | 1.3857 | 0.25 | 0.0627 | 5.75 | 5.75 | 7.308 | 81 | 81 | 117 | 2.1 | 2.1 | 2.106 | 15 | 15 | 126.9 | -0.2111 | -0.2111 | -0.1596 | ethane | 30.07 | 7.467453e-06 | 0.099 | 3.72 | 4 |  |  | 0
Co-I-ZIF-7-8 |  | 2.11 |  | 0 |  | 2.035 | 61914 | 72 | 1.3857 | 0.25 | 0.0627 | 5.75 | 5.75 | 7.308 | 81 | 81 | 117 | 2.1 | 2.1 | 2.106 | 15 | 15 | 126.9 | -0.2111 | -0.2111 | -0.1596 | propylene | 42.08 | 4.957849e-06 | 0.142 | 4.03 | 4.5 |  |  | 0
Co-I-ZIF-7-8 |  | 2.11 |  | 0 |  | 2.035 | 61914 | 72 | 1.3857 | 0.25 | 0.0627 | 5.75 | 5.75 | 7.308 | 81 | 81 | 117 | 2.1 | 2.1 | 2.106 | 15 | 15 | 126.9 | -0.2111 | -0.2111 | -0.1596 | propane | 44.1 | 4.518784e-06 | 0.152 | 4.16 | 4.3 |  |  | 0
Co-I-ZIF-7-8 |  | 2.11 |  | 0 |  | 2.035 | 61914 | 72 | 1.3857 | 0.25 | 0.0627 | 5.75 | 5.75 | 7.308 | 81 | 81 | 117 | 2.1 | 2.1 | 2.106 | 15 | 15 | 126.9 | -0.2111 | -0.2111 | -0.1596 | butane | 58.12 | 2.913536e-06 | 0.2 | 4.52 | 4.5 |  |  | 0
Co-I-ZIF-7-8 |  | 2.11 |  | 0 |  | 2.035 | 61914 | 72 | 1.3857 | 0.25 | 0.0627 | 5.75 | 5.75 | 7.308 | 81 | 81 | 117 | 2.1 | 2.1 | 2.106 | 15 | 15 | 126.9 | -0.2111 | -0.2111 | -0.1596 | iso-butane | 58.12 | 3.145979e-06 | 0.183 | 4.8 | 4.42 |  |  | 0
NH2-tetrz |  | 3.36 |  | 0 |  | 2.048 | 54308 | 74 | 1.267 | 0.325 | 0.7112 | 5.407 | 5.407 | 5.407 | 83 | 83 | 83 | 2.272 | 2.272 | 2.272 | 16 | 16 | 16 | -0.2589 | -0.2589 | -0.2589 | He | 4.002 | 0.0001213599 | -0.39 | 2.66 | 2.6 |  |  | 0
NH2-tetrz |  | 3.36 |  | 0 |  | 2.048 | 54308 | 74 | 1.267 | 0.325 | 0.7112 | 5.407 | 5.407 | 5.407 | 83 | 83 | 83 | 2.272 | 2.272 | 2.272 | 16 | 16 | 16 | -0.2589 | -0.2589 | -0.2589 | H2 | 2.01 | 0.0001082869 | -0.217 | 3.13 | 2.89 |  |  | 0
NH2-tetrz |  | 3.36 |  | 0 |  | 2.048 | 54308 | 74 | 1.267 | 0.325 | 0.7112 | 5.407 | 5.407 | 5.407 | 83 | 83 | 83 | 2.272 | 2.272 | 2.272 | 16 | 16 | 16 | -0.2589 | -0.2589 | -0.2589 | O2 | 31.999 | 1.540276e-05 | 0.022 | 2.94 | 3.46 |  |  | 0
NH2-tetrz |  | 3.36 | 3.38 | 1.005952 |  | 2.048 | 54308 | 74 | 1.267 | 0.325 | 0.7112 | 5.407 | 5.407 | 5.407 | 83 | 83 | 83 | 2.272 | 2.272 | 2.272 | 16 | 16 | 16 | -0.2589 | -0.2589 | -0.2589 | CO2 | 44.01 | 8.962509e-06 | 0.225 | 3.24 | 3.3 | 2e-09 |  | 0
NH2-tetrz |  | 3.36 |  | 0 |  | 2.048 | 54308 | 74 | 1.267 | 0.325 | 0.7112 | 5.407 | 5.407 | 5.407 | 83 | 83 | 83 | 2.272 | 2.272 | 2.272 | 16 | 16 | 16 | -0.2589 | -0.2589 | -0.2589 | N2 | 28 | 1.485995e-05 | 0.037 | 3.13 | 3.64 |  |  | 0
NH2-tetrz |  | 3.36 | 3.51 | 1.044643 |  | 2.048 | 54308 | 74 | 1.267 | 0.325 | 0.7112 | 5.407 | 5.407 | 5.407 | 83 | 83 | 83 | 2.272 | 2.272 | 2.272 | 16 | 16 | 16 | -0.2589 | -0.2589 | -0.2589 | CH4 | 16.04 | 1.632855e-05 | 0.011 | 3.25 | 3.8 | 2.44e-10 |  | 0
NH2-tetrz |  | 3.36 | 3.52 | 1.047619 |  | 2.048 | 54308 | 74 | 1.267 | 0.325 | 0.7112 | 5.407 | 5.407 | 5.407 | 83 | 83 | 83 | 2.272 | 2.272 | 2.272 | 16 | 16 | 16 | -0.2589 | -0.2589 | -0.2589 | ethylene | 28.05 | 8.59786e-06 | 0.087 | 3.59 | 3.9 | 4e-11 |  | 0
NH2-tetrz |  | 3.36 | 3.53 | 1.050595 |  | 2.048 | 54308 | 74 | 1.267 | 0.325 | 0.7112 | 5.407 | 5.407 | 5.407 | 83 | 83 | 83 | 2.272 | 2.272 | 2.272 | 16 | 16 | 16 | -0.2589 | -0.2589 | -0.2589 | ethane | 30.07 | 7.467453e-06 | 0.099 | 3.72 | 4 | 3.22e-11 |  | 0
NH2-tetrz |  | 3.36 | 3.57 | 1.0625 |  | 2.048 | 54308 | 74 | 1.267 | 0.325 | 0.7112 | 5.407 | 5.407 | 5.407 | 83 | 83 | 83 | 2.272 | 2.272 | 2.272 | 16 | 16 | 16 | -0.2589 | -0.2589 | -0.2589 | propylene | 42.08 | 4.957849e-06 | 0.142 | 4.03 | 4.5 | 8.27e-12 |  | 0
NH2-tetrz |  | 3.36 | 3.63 | 1.080357 |  | 2.048 | 54308 | 74 | 1.267 | 0.325 | 0.7112 | 5.407 | 5.407 | 5.407 | 83 | 83 | 83 | 2.272 | 2.272 | 2.272 | 16 | 16 | 16 | -0.2589 | -0.2589 | -0.2589 | propane | 44.1 | 4.518784e-06 | 0.152 | 4.16 | 4.3 | 1.95e-13 |  | 0
NH2-tetrz |  | 3.36 | 3.63 | 1.080357 |  | 2.048 | 54308 | 74 | 1.267 | 0.325 | 0.7112 | 5.407 | 5.407 | 5.407 | 83 | 83 | 83 | 2.272 | 2.272 | 2.272 | 16 | 16 | 16 | -0.2589 | -0.2589 | -0.2589 | butane | 58.12 | 2.913536e-06 | 0.2 | 4.52 | 4.5 | 1.7e-13 |  | 0
NH2-tetrz |  | 3.36 |  | 0 |  | 2.048 | 54308 | 74 | 1.267 | 0.325 | 0.7112 | 5.407 | 5.407 | 5.407 | 83 | 83 | 83 | 2.272 | 2.272 | 2.272 | 16 | 16 | 16 | -0.2589 | -0.2589 | -0.2589 | iso-butane | 58.12 | 3.145979e-06 | 0.183 | 4.8 | 4.42
NH2_tetrz_Be |  | 3.022 |  | 0 |  | 1.748 | 60835 | 41 | 1.5647 | 0.325 | 0.7112 | 5.407 | 5.407 | 5.407 | 83 | 83 | 83 | 2.272 | 2.272 | 2.272 | 16 | 16 | 16 | -0.2611 | -0.2611 | -0.2611 | He | 4.002 | 0.0001213599 | -0.39 | 2.66 | 2.6 |  |  | 0
NH2_tetrz_Be |  | 3.022 |  | 0 |  | 1.748 | 60835 | 41 | 1.5647 | 0.325 | 0.7112 | 5.407 | 5.407 | 5.407 | 83 | 83 | 83 | 2.272 | 2.272 | 2.272 | 16 | 16 | 16 | -0.2611 | -0.2611 | -0.2611 | H2 | 2.01 | 0.0001082869 | -0.217 | 3.13 | 2.89 |  |  | 0
NH2_tetrz_Be |  | 3.022 |  | 0 |  | 1.748 | 60835 | 41 | 1.5647 | 0.325 | 0.7112 | 5.407 | 5.407 | 5.407 | 83 | 83 | 83 | 2.272 | 2.272 | 2.272 | 16 | 16 | 16 | -0.2611 | -0.2611 | -0.2611 | O2 | 31.999 | 1.540276e-05 | 0.022 | 2.94 | 3.46 |  |  | 0
NH2_tetrz_Be |  | 3.022 | 3.044 | 1.00728 |  | 1.748 | 60835 | 41 | 1.5647 | 0.325 | 0.7112 | 5.407 | 5.407 | 5.407 | 83 | 83 | 83 | 2.272 | 2.272 | 2.272 | 16 | 16 | 16 | -0.2611 | -0.2611 | -0.2611 | CO2 | 44.01 | 8.962509e-06 | 0.225 | 3.24 | 3.3 | 1e-10 |  | 0
NH2_tetrz_Be |  | 3.022 |  | 0 |  | 1.748 | 60835 | 41 | 1.5647 | 0.325 | 0.7112 | 5.407 | 5.407 | 5.407 | 83 | 83 | 83 | 2.272 | 2.272 | 2.272 | 16 | 16 | 16 | -0.2611 | -0.2611 | -0.2611 | N2 | 28 | 1.485995e-05 | 0.037 | 3.13 | 3.64 |  |  | 0
NH2_tetrz_Be |  | 3.022 | 3.1968 | 1.057842 |  | 1.748 | 60835 | 41 | 1.5647 | 0.325 | 0.7112 | 5.407 | 5.407 | 5.407 | 83 | 83 | 83 | 2.272 | 2.272 | 2.272 | 16 | 16 | 16 | -0.2611 | -0.2611 | -0.2611 | CH4 | 16.04 | 1.632855e-05 | 0.011 | 3.25 | 3.8 | 2.55e-13 |  | 0
NH2_tetrz_Be |  | 3.022 | 3.2 | 1.058901 |  | 1.748 | 60835 | 41 | 1.5647 | 0.325 | 0.7112 | 5.407 | 5.407 | 5.407 | 83 | 83 | 83 | 2.272 | 2.272 | 2.272 | 16 | 16 | 16 | -0.2611 | -0.2611 | -0.2611 | ethylene | 28.05 | 8.59786e-06 | 0.087 | 3.59 | 3.9 | 2.68e-14 |  | 0
NH2_tetrz_Be |  | 3.022 | 3.21 | 1.06221 |  | 1.748 | 60835 | 41 | 1.5647 | 0.325 | 0.7112 | 5.407 | 5.407 | 5.407 | 83 | 83 | 83 | 2.272 | 2.272 | 2.272 | 16 | 16 | 16 | -0.2611 | -0.2611 | -0.2611 | ethane | 30.07 | 7.467453e-06 | 0.099 | 3.72 | 4 | 1.25e-14 |  | 0
NH2_tetrz_Be |  | 3.022 | 3.26 | 1.078756 |  | 1.748 | 60835 | 41 | 1.5647 | 0.325 | 0.7112 | 5.407 | 5.407 | 5.407 | 83 | 83 | 83 | 2.272 | 2.272 | 2.272 | 16 | 16 | 16 | -0.2611 | -0.2611 | -0.2611 | propylene | 42.08 | 4.957849e-06 | 0.142 | 4.03 | 4.5 | 1.11e-16 |  | 0
NH2_tetrz_Be |  | 3.022 | 3.31 | 1.095301 |  | 1.748 | 60835 | 41 | 1.5647 | 0.325 | 0.7112 | 5.407 | 5.407 | 5.407 | 83 | 83 | 83 | 2.272 | 2.272 | 2.272 | 16 | 16 | 16 | -0.2611 | -0.2611 | -0.2611 | propane | 44.1 | 4.518784e-06 | 0.152 | 4.16 | 4.3 | 3.9e-19 |  | 0
NH2_tetrz_Be |  | 3.022 | 3.31 | 1.095301 |  | 1.748 | 60835 | 41 | 1.5647 | 0.325 | 0.7112 | 5.407 | 5.407 | 5.407 | 83 | 83 | 83 | 2.272 | 2.272 | 2.272 | 16 | 16 | 16 | -0.2611 | -0.2611 | -0.2611 | butane | 58.12 | 2.913536e-06 | 0.2 | 4.52 | 4.5 | 1.4e-19 |  | 0
NH2_tetrz_Be |  | 3.022 |  | 0 |  | 1.748 | 60835 | 41 | 1.5647 | 0.325 | 0.7112 | 5.407 | 5.407 | 5.407 | 83 | 83 | 83 | 2.272 | 2.272 | 2.272 | 16 | 16 | 16 | -0.2611 | -0.2611 | -0.2611 | iso-butane | 58.12 | 3.145979e-06 | 0.183 | 4.8 | 4.42 |  |  | 0
NH2-tetrz_Co |  | 3.57 |  | 0 |  | 2.044 | 60249.6 | 72 | 1.2643 | 0.325 | 0.7112 | 5.407 | 5.407 | 5.407 |  |  |  | 2.272 | 2.272 | 2.272 | 16 | 16 | 16 | -0.2527 | -0.2527 | -0.2527 | He | 4.002 | 0.0001213599 | -0.39 | 2.66 | 2.6 |  |  | 0
NH2-tetrz_Co |  | 3.57 |  | 0 |  | 2.044 | 60249.6 | 72 | 1.2643 | 0.325 | 0.7112 | 5.407 | 5.407 | 5.407 |  |  |  | 2.272 | 2.272 | 2.272 | 16 | 16 | 16 | -0.2527 | -0.2527 | -0.2527 | H2 | 2.01 | 0.0001082869 | -0.217 | 3.13 | 2.89 |  |  | 0
NH2-tetrz_Co |  | 3.57 |  | 0 |  | 2.044 | 60249.6 | 72 | 1.2643 | 0.325 | 0.7112 | 5.407 | 5.407 | 5.407 |  |  |  | 2.272 | 2.272 | 2.272 | 16 | 16 | 16 | -0.2527 | -0.2527 | -0.2527 | O2 | 31.999 | 1.540276e-05 | 0.022 | 2.94 | 3.46 |  |  | 0
NH2-tetrz_Co |  | 3.57 |  | 0 |  | 2.044 | 60249.6 | 72 | 1.2643 | 0.325 | 0.7112 | 5.407 | 5.407 | 5.407 |  |  |  | 2.272 | 2.272 | 2.272 | 16 | 16 | 16 | -0.2527 | -0.2527 | -0.2527 | CO2 | 44.01 | 8.962509e-06 | 0.225 | 3.24 | 3.3 |  |  | 0
NH2-tetrz_Co |  | 3.57 |  | 0 |  | 2.044 | 60249.6 | 72 | 1.2643 | 0.325 | 0.7112 | 5.407 | 5.407 | 5.407 |  |  |  | 2.272 | 2.272 | 2.272 | 16 | 16 | 16 | -0.2527 | -0.2527 | -0.2527 | N2 | 28 | 1.485995e-05 | 0.037 | 3.13 | 3.64 |  |  | 0
NH2-tetrz_Co |  | 3.57 |  | 0 |  | 2.044 | 60249.6 | 72 | 1.2643 | 0.325 | 0.7112 | 5.407 | 5.407 | 5.407 |  |  |  | 2.272 | 2.272 | 2.272 | 16 | 16 | 16 | -0.2527 | -0.2527 | -0.2527 | CH4 | 16.04 | 1.632855e-05 | 0.011 | 3.25 | 3.8 |  |  | 0
NH2-tetrz_Co |  | 3.57 |  | 0 |  | 2.044 | 60249.6 | 72 | 1.2643 | 0.325 | 0.7112 | 5.407 | 5.407 | 5.407 |  |  |  | 2.272 | 2.272 | 2.272 | 16 | 16 | 16 | -0.2527 | -0.2527 | -0.2527 | ethylene | 28.05 | 8.59786e-06 | 0.087 | 3.59 | 3.9 |  |  | 0
NH2-tetrz_Co |  | 3.57 |  | 0 |  | 2.044 | 60249.6 | 72 | 1.2643 | 0.325 | 0.7112 | 5.407 | 5.407 | 5.407 |  |  |  | 2.272 | 2.272 | 2.272 | 16 | 16 | 16 | -0.2527 | -0.2527 | -0.2527 | ethane | 30.07 | 7.467453e-06 | 0.099 | 3.72 | 4 |  |  | 0
NH2-tetrz_Co |  | 3.57 |  | 0 |  | 2.044 | 60249.6 | 72 | 1.2643 | 0.325 | 0.7112 | 5.407 | 5.407 | 5.407 |  |  |  | 2.272 | 2.272 | 2.272 | 16 | 16 | 16 | -0.2527 | -0.2527 | -0.2527 | propylene | 42.08 | 4.957849e-06 | 0.142 | 4.03 | 4.5 |  |  | 0
NH2-tetrz_Co |  | 3.57 |  | 0 |  | 2.044 | 60249.6 | 72 | 1.2643 | 0.325 | 0.7112 | 5.407 | 5.407 | 5.407 |  |  |  | 2.272 | 2.272 | 2.272 | 16 | 16 | 16 | -0.2527 | -0.2527 | -0.2527 | propane | 44.1 | 4.518784e-06 | 0.152 | 4.16 | 4.3 |  |  | 0
NH2-tetrz_Co |  | 3.57 |  | 0 |  | 2.044 | 60249.6 | 72 | 1.2643 | 0.325 | 0.7112 | 5.407 | 5.407 | 5.407 |  |  |  | 2.272 | 2.272 | 2.272 | 16 | 16 | 16 | -0.2527 | -0.2527 | -0.2527 | butane | 58.12 | 2.913536e-06 | 0.2 | 4.52 | 4.5 |  |  | 0
NH2-tetrz_Co |  | 3.57 |  | 0 |  | 2.044 | 60249.6 | 72 | 1.2643 | 0.325 | 0.7112 | 5.407 | 5.407 | 5.407 |  |  |  | 2.272 | 2.272 | 2.272 | 16 | 16 | 16 | -0.2527 | -0.2527 | -0.2527 | iso-butane | 58.12 | 3.145979e-06 | 0.183 | 4.8 | 4.42
dClm_Zn |  | 3.29 | 3.306 | 1.004863 |  | 2.07 | 44350 | 74 | 1.5841 | 0.34 | 1.2552 | 7.255 | 7.255 | 7.255 | 134.906 | 134.906 | 134.906 | 2.1 | 2.1 | 2.1 | 15 | 15 | 15 | -0.2611 | -0.2611 | -0.2611 | He | 4.002 | 0.0001213599 | -0.39 | 2.66 | 2.6 | 4.5e-08 |  | 0
dClm_Zn |  | 3.29 | 3.32 | 1.009119 |  | 2.07 | 44350 | 74 | 1.5841 | 0.34 | 1.2552 | 7.255 | 7.255 | 7.255 | 134.906 | 134.906 | 134.906 | 2.1 | 2.1 | 2.1 | 15 | 15 | 15 | -0.2611 | -0.2611 | -0.2611 | H2 | 2.01 | 0.0001082869 | -0.217 | 3.13 | 2.89 | 4.9e-08 |  | 0
dClm_Zn |  | 3.29 | 3.34 | 1.015198 |  | 2.07 | 44350 | 74 | 1.5841 | 0.34 | 1.2552 | 7.255 | 7.255 | 7.255 | 134.906 | 134.906 | 134.906 | 2.1 | 2.1 | 2.1 | 15 | 15 | 15 | -0.2611 | -0.2611 | -0.2611 | O2 | 31.999 | 1.540276e-05 | 0.022 | 2.94 | 3.46 | 2e-09 |  | 0
dClm_Zn |  | 3.29 | 3.3 | 1.00304 |  | 2.07 | 44350 | 74 | 1.5841 | 0.34 | 1.2552 | 7.255 | 7.255 | 7.255 | 134.906 | 134.906 | 134.906 | 2.1 | 2.1 | 2.1 | 15 | 15 | 15 | -0.2611 | -0.2611 | -0.2611 | CO2 | 44.01 | 8.962509e-06 | 0.225 | 3.24 | 3.3 | 3e-09 |  | 0
dClm_Zn |  | 3.29 | 3.37 | 1.024316 |  | 2.07 | 44350 | 74 | 1.5841 | 0.34 | 1.2552 | 7.255 | 7.255 | 7.255 | 134.906 | 134.906 | 134.906 | 2.1 | 2.1 | 2.1 | 15 | 15 | 15 | -0.2611 | -0.2611 | -0.2611 | N2 | 28 | 1.485995e-05 | 0.037 | 3.13 | 3.64 | 1.1e-09 |  | 0
dClm_Zn |  | 3.29 | 3.46 | 1.051672 |  | 2.07 | 44350 | 74 | 1.5841 | 0.34 | 1.2552 | 7.255 | 7.255 | 7.255 | 134.906 | 134.906 | 134.906 | 2.1 | 2.1 | 2.1 | 15 | 15 | 15 | -0.2611 | -0.2611 | -0.2611 | CH4 | 16.04 | 1.632855e-05 | 0.011 | 3.25 | 3.8 | 2.11e-10 |  | 0
dClm_Zn |  | 3.29 | 3.47 | 1.054711 |  | 2.07 | 44350 | 74 | 1.5841 | 0.34 | 1.2552 | 7.255 | 7.255 | 7.255 | 134.906 | 134.906 | 134.906 | 2.1 | 2.1 | 2.1 | 15 | 15 | 15 | -0.2611 | -0.2611 | -0.2611 | ethylene | 28.05 | 8.59786e-06 | 0.087 | 3.59 | 3.9 | 5.2e-11 |  | 0
dClm_Zn |  | 3.29 | 3.49 | 1.06079 |  | 2.07 | 44350 | 74 | 1.5841 | 0.34 | 1.2552 | 7.255 | 7.255 | 7.255 | 134.906 | 134.906 | 134.906 | 2.1 | 2.1 | 2.1 | 15 | 15 | 15 | -0.2611 | -0.2611 | -0.2611 | ethane | 30.07 | 7.467453e-06 | 0.099 | 3.72 | 4 | 1.54e-12 |  | 0
dClm_Zn |  | 3.29 | 3.51 | 1.066869 |  | 2.07 | 44350 | 74 | 1.5841 | 0.34 | 1.2552 | 7.255 | 7.255 | 7.255 | 134.906 | 134.906 | 134.906 | 2.1 | 2.1 | 2.1 | 15 | 15 | 15 | -0.2611 | -0.2611 | -0.2611 | propylene | 42.08 | 4.957849e-06 | 0.142 | 4.03 | 4.5 | 3.3e-13 |  | 0
dClm_Zn |  | 3.29 | 3.62 | 1.100304 |  | 2.07 | 44350 | 74 | 1.5841 | 0.34 | 1.2552 | 7.255 | 7.255 | 7.255 | 134.906 | 134.906 | 134.906 | 2.1 | 2.1 | 2.1 | 15 | 15 | 15 | -0.2611 | -0.2611 | -0.2611 | propane | 44.1 | 4.518784e-06 | 0.152 | 4.16 | 4.3 | 1.4e-15 |  | 0
dClm_Zn |  | 3.29 | 3.62 | 1.100304 |  | 2.07 | 44350 | 74 | 1.5841 | 0.34 | 1.2552 | 7.255 | 7.255 | 7.255 | 134.906 | 134.906 | 134.906 | 2.1 | 2.1 | 2.1 | 15 | 15 | 15 | -0.2611 | -0.2611 | -0.2611 | butane | 58.12 | 2.913536e-06 | 0.2 | 4.52 | 4.5 | 9e-16 |  | 0
dClm_Zn |  | 3.29 |  | 0 |  | 2.07 | 44350 | 74 | 1.5841 | 0.34 | 1.2552 | 7.255 | 7.255 | 7.255 | 134.906 | 134.906 | 134.906 | 2.1 | 2.1 | 2.1 | 15 | 15 | 15 | -0.2611 | -0.2611 | -0.2611 | iso-butane | 58.12 | 3.145979e-06 | 0.183 | 4.8 | 4.42 |  |  | 0
dClm_Co |  | 3.28 |  | 0 |  | 2.066 | 49622 | 72 | 1.5827 | 0.34 | 1.2552 | 7.255 | 7.255 | 7.255 | 134.906 | 134.906 | 134.906 | 2.1 | 2.1 | 2.1 | 15 | 15 | 15 | -0.2102 | -0.2102 | -0.2102 | He | 4.002 | 0.0001213599 | -0.39 | 2.66 | 2.6 | 3.6e-08 |  | 0
dClm_Co |  | 3.28 |  | 0 |  | 2.066 | 49622 | 72 | 1.5827 | 0.34 | 1.2552 | 7.255 | 7.255 | 7.255 | 134.906 | 134.906 | 134.906 | 2.1 | 2.1 | 2.1 | 15 | 15 | 15 | -0.2102 | -0.2102 | -0.2102 | H2 | 2.01 | 0.0001082869 | -0.217 | 3.13 | 2.89 | 3.7e-08 |  | 0
dClm_Co |  | 3.28 |  | 0 |  | 2.066 | 49622 | 72 | 1.5827 | 0.34 | 1.2552 | 7.255 | 7.255 | 7.255 | 134.906 | 134.906 | 134.906 | 2.1 | 2.1 | 2.1 | 15 | 15 | 15 | -0.2102 | -0.2102 | -0.2102 | O2 | 31.999 | 1.540276e-05 | 0.022 | 2.94 | 3.46 | 2.12e-09 |  | 0
dClm_Co |  | 3.28 |  | 0 |  | 2.066 | 49622 | 72 | 1.5827 | 0.34 | 1.2552 | 7.255 | 7.255 | 7.255 | 134.906 | 134.906 | 134.906 | 2.1 | 2.1 | 2.1 | 15 | 15 | 15 | -0.2102 | -0.2102 | -0.2102 | CO2 | 44.01 | 8.962509e-06 | 0.225 | 3.24 | 3.3 | 3.5e-09 |  | 0
dClm_Co |  | 3.28 |  | 0 |  | 2.066 | 49622 | 72 | 1.5827 | 0.34 | 1.2552 | 7.255 | 7.255 | 7.255 | 134.906 | 134.906 | 134.906 | 2.1 | 2.1 | 2.1 | 15 | 15 | 15 | -0.2102 | -0.2102 | -0.2102 | N2 | 28 | 1.485995e-05 | 0.037 | 3.13 | 3.64 | 8.3e-10 |  | 0
dClm_Co |  | 3.28 | 3.459 | 1.054573 |  | 2.066 | 49622 | 72 | 1.5827 | 0.34 | 1.2552 | 7.255 | 7.255 | 7.255 | 134.906 | 134.906 | 134.906 | 2.1 | 2.1 | 2.1 | 15 | 15 | 15 | -0.2102 | -0.2102 | -0.2102 | CH4 | 16.04 | 1.632855e-05 | 0.011 | 3.25 | 3.8 | 2.2e-10 |  | 0
dClm_Co |  | 3.28 |  | 0 |  | 2.066 | 49622 | 72 | 1.5827 | 0.34 | 1.2552 | 7.255 | 7.255 | 7.255 | 134.906 | 134.906 | 134.906 | 2.1 | 2.1 | 2.1 | 15 | 15 | 15 | -0.2102 | -0.2102 | -0.2102 | ethylene | 28.05 | 8.59786e-06 | 0.087 | 3.59 | 3.9 | 4.75e-12 |  | 0
dClm_Co |  | 3.28 |  | 0 |  | 2.066 | 49622 | 72 | 1.5827 | 0.34 | 1.2552 | 7.255 | 7.255 | 7.255 | 134.906 | 134.906 | 134.906 | 2.1 | 2.1 | 2.1 | 15 | 15 | 15 | -0.2102 | -0.2102 | -0.2102 | ethane | 30.07 | 7.467453e-06 | 0.099 | 3.72 | 4 | 9.2e-13 |  | 0
dClm_Co |  | 3.28 |  | 0 |  | 2.066 | 49622 | 72 | 1.5827 | 0.34 | 1.2552 | 7.255 | 7.255 | 7.255 | 134.906 | 134.906 | 134.906 | 2.1 | 2.1 | 2.1 | 15 | 15 | 15 | -0.2102 | -0.2102 | -0.2102 | propylene | 42.08 | 4.957849e-06 | 0.142 | 4.03 | 4.5 | 7.5e-13 |  | 0
dClm_Co |  | 3.28 | 3.61 | 1.10061 |  | 2.066 | 49622 | 72 | 1.5827 | 0.34 | 1.2552 | 7.255 | 7.255 | 7.255 | 134.906 | 134.906 | 134.906 | 2.1 | 2.1 | 2.1 | 15 | 15 | 15 | -0.2102 | -0.2102 | -0.2102 | propane | 44.1 | 4.518784e-06 | 0.152 | 4.16 | 4.3 | 2e-15 |  | 0
dClm_Co |  | 3.28 |  | 0 |  | 2.066 | 49622 | 72 | 1.5827 | 0.34 | 1.2552 | 7.255 | 7.255 | 7.255 | 134.906 | 134.906 | 134.906 | 2.1 | 2.1 | 2.1 | 15 | 15 | 15 | -0.2102 | -0.2102 | -0.2102 | butane | 58.12 | 2.913536e-06 | 0.2 | 4.52 | 4.5 |  |  | 0
dClm_Co |  | 3.28 |  | 0 |  | 2.066 | 49622 | 72 | 1.5827 | 0.34 | 1.2552 | 7.255 | 7.255 | 7.255 | 134.906 | 134.906 | 134.906 | 2.1 | 2.1 | 2.1 | 15 | 15 | 15 | -0.2102 | -0.2102 | -0.2102 | iso-butane | 58.12 | 3.145979e-06 | 0.183 | 4.8 | 4.42 |  |  | 0
dClm_Be |  | 3.1 | 3.11 | 1.003226 |  | 1.778 | 42091.04 | 41 | 2.0067 | 0.34 | 1.2552 | 7.255 | 7.255 | 7.255 | 134.906 | 134.906 | 134.906 | 2.1 | 2.1 | 2.1 | 15 | 15 | 15 | -0.2448 | -0.2448 | -0.2448 | He | 4.002 | 0.0001213599 | -0.39 | 2.66 | 2.6 | 2.4e-08 |  | 0
dClm_Be |  | 3.1 | 3.13 | 1.009677 |  | 1.778 | 42091.04 | 41 | 2.0067 | 0.34 | 1.2552 | 7.255 | 7.255 | 7.255 | 134.906 | 134.906 | 134.906 | 2.1 | 2.1 | 2.1 | 15 | 15 | 15 | -0.2448 | -0.2448 | -0.2448 | H2 | 2.01 | 0.0001082869 | -0.217 | 3.13 | 2.89 | 1.7e-08 |  | 0
dClm_Be |  | 3.1 | 3.16 | 1.019355 |  | 1.778 | 42091.04 | 41 | 2.0067 | 0.34 | 1.2552 | 7.255 | 7.255 | 7.255 | 134.906 | 134.906 | 134.906 | 2.1 | 2.1 | 2.1 | 15 | 15 | 15 | -0.2448 | -0.2448 | -0.2448 | O2 | 31.999 | 1.540276e-05 | 0.022 | 2.94 | 3.46 | 1e-09 |  | 0
dClm_Be |  | 3.1 | 3.13 | 1.009677 |  | 1.778 | 42091.04 | 41 | 2.0067 | 0.34 | 1.2552 | 7.255 | 7.255 | 7.255 | 134.906 | 134.906 | 134.906 | 2.1 | 2.1 | 2.1 | 15 | 15 | 15 | -0.2448 | -0.2448 | -0.2448 | CO2 | 44.01 | 8.962509e-06 | 0.225 | 3.24 | 3.3 | 2.1e-09 |  | 0
dClm_Be |  | 3.1 | 3.18 | 1.025806 |  | 1.778 | 42091.04 | 41 | 2.0067 | 0.34 | 1.2552 | 7.255 | 7.255 | 7.255 | 134.906 | 134.906 | 134.906 | 2.1 | 2.1 | 2.1 | 15 | 15 | 15 | -0.2448 | -0.2448 | -0.2448 | N2 | 28 | 1.485995e-05 | 0.037 | 3.13 | 3.64 | 3.2e-10 |  | 0
dClm_Be |  | 3.1 | 3.29 | 1.06129 |  | 1.778 | 42091.04 | 41 | 2.0067 | 0.34 | 1.2552 | 7.255 | 7.255 | 7.255 | 134.906 | 134.906 | 134.906 | 2.1 | 2.1 | 2.1 | 15 | 15 | 15 | -0.2448 | -0.2448 | -0.2448 | CH4 | 16.04 | 1.632855e-05 | 0.011 | 3.25 | 3.8 | 1.56e-11 |  | 0
dClm_Be |  | 3.1 | 3.29 | 1.06129 |  | 1.778 | 42091.04 | 41 | 2.0067 | 0.34 | 1.2552 | 7.255 | 7.255 | 7.255 | 134.906 | 134.906 | 134.906 | 2.1 | 2.1 | 2.1 | 15 | 15 | 15 | -0.2448 | -0.2448 | -0.2448 | ethylene | 28.05 | 8.59786e-06 | 0.087 | 3.59 | 3.9 | 2.4e-12 |  | 0
dClm_Be |  | 3.1 | 3.3 | 1.064516 |  | 1.778 | 42091.04 | 41 | 2.0067 | 0.34 | 1.2552 | 7.255 | 7.255 | 7.255 | 134.906 | 134.906 | 134.906 | 2.1 | 2.1 | 2.1 | 15 | 15 | 15 | -0.2448 | -0.2448 | -0.2448 | ethane | 30.07 | 7.467453e-06 | 0.099 | 3.72 | 4 | 9.15e-13 |  | 0
dClm_Be |  | 3.1 | 3.37 | 1.087097 |  | 1.778 | 42091.04 | 41 | 2.0067 | 0.34 | 1.2552 | 7.255 | 7.255 | 7.255 | 134.906 | 134.906 | 134.906 | 2.1 | 2.1 | 2.1 | 15 | 15 | 15 | -0.2448 | -0.2448 | -0.2448 | propylene | 42.08 | 4.957849e-06 | 0.142 | 4.03 | 4.5 | 8.38e-15 |  | 0
dClm_Be |  | 3.1 | 3.43 | 1.106452 |  | 1.778 | 42091.04 | 41 | 2.0067 | 0.34 | 1.2552 | 7.255 | 7.255 | 7.255 | 134.906 | 134.906 | 134.906 | 2.1 | 2.1 | 2.1 | 15 | 15 | 15 | -0.2448 | -0.2448 | -0.2448 | propane | 44.1 | 4.518784e-06 | 0.152 | 4.16 | 4.3 | 6.6e-18 |  | 0
dClm_Be |  | 3.1 |  | 0 |  | 1.778 | 42091.04 | 41 | 2.0067 | 0.34 | 1.2552 | 7.255 | 7.255 | 7.255 | 134.906 | 134.906 | 134.906 | 2.1 | 2.1 | 2.1 | 15 | 15 | 15 | -0.2448 | -0.2448 | -0.2448 | butane | 58.12 | 2.913536e-06 | 0.2 | 4.52 | 4.5 |  |  | 0
dClm_Be |  | 3.1 |  | 0 |  | 1.778 | 42091.04 | 41 | 2.0067 | 0.34 | 1.2552 | 7.255 | 7.255 | 7.255 | 134.906 | 134.906 | 134.906 | 2.1 | 2.1 | 2.1 | 15 | 15 | 15 | -0.2448 | -0.2448 | -0.2448 | iso-butane | 58.12 | 3.145979e-06 | 0.183 | 4.8 | 4.42 |  |  | 0
dClm_Cd |  | 3.436 | 3.44 | 1.001164 |  | 2.28 | 38743 | 92 | 1.174 | 0.34 | 1.2552 | 7.255 | 7.255 | 7.255 | 134.906 | 134.906 | 134.906 | 2.1 | 2.1 | 2.1 | 15 | 15 | 15 | -0.2311 | -0.2311 | -0.2311 | He | 4.002 | 0.0001213599 | -0.39 | 2.66 | 2.6 | 8.1e-08 |  | 0
dClm_Cd |  | 3.436 | 3.46 | 1.006985 |  | 2.28 | 38743 | 92 | 1.174 | 0.34 | 1.2552 | 7.255 | 7.255 | 7.255 | 134.906 | 134.906 | 134.906 | 2.1 | 2.1 | 2.1 | 15 | 15 | 15 | -0.2311 | -0.2311 | -0.2311 | H2 | 2.01 | 0.0001082869 | -0.217 | 3.13 | 2.89 | 5.2e-08 |  | 0
dClm_Cd |  | 3.436 | 3.48 | 1.012806 |  | 2.28 | 38743 | 92 | 1.174 | 0.34 | 1.2552 | 7.255 | 7.255 | 7.255 | 134.906 | 134.906 | 134.906 | 2.1 | 2.1 | 2.1 | 15 | 15 | 15 | -0.2311 | -0.2311 | -0.2311 | O2 | 31.999 | 1.540276e-05 | 0.022 | 2.94 | 3.46 | 3.9e-09 |  | 0
dClm_Cd |  | 3.436 | 3.44 | 1.001164 |  | 2.28 | 38743 | 92 | 1.174 | 0.34 | 1.2552 | 7.255 | 7.255 | 7.255 | 134.906 | 134.906 | 134.906 | 2.1 | 2.1 | 2.1 | 15 | 15 | 15 | -0.2311 | -0.2311 | -0.2311 | CO2 | 44.01 | 8.962509e-06 | 0.225 | 3.24 | 3.3 | 3.6e-09 |  | 0
dClm_Cd |  | 3.436 | 3.51 | 1.021537 |  | 2.28 | 38743 | 92 | 1.174 | 0.34 | 1.2552 | 7.255 | 7.255 | 7.255 | 134.906 | 134.906 | 134.906 | 2.1 | 2.1 | 2.1 | 15 | 15 | 15 | -0.2311 | -0.2311 | -0.2311 | N2 | 28 | 1.485995e-05 | 0.037 | 3.13 | 3.64 | 2.2e-09 |  | 0
dClm_Cd |  | 3.436 | 3.6 | 1.04773 |  | 2.28 | 38743 | 92 | 1.174 | 0.34 | 1.2552 | 7.255 | 7.255 | 7.255 | 134.906 | 134.906 | 134.906 | 2.1 | 2.1 | 2.1 | 15 | 15 | 15 | -0.2311 | -0.2311 | -0.2311 | CH4 | 16.04 | 1.632855e-05 | 0.011 | 3.25 | 3.8 | 1.24e-09 |  | 0
dClm_Cd |  | 3.436 | 3.61 | 1.05064 |  | 2.28 | 38743 | 92 | 1.174 | 0.34 | 1.2552 | 7.255 | 7.255 | 7.255 | 134.906 | 134.906 | 134.906 | 2.1 | 2.1 | 2.1 | 15 | 15 | 15 | -0.2311 | -0.2311 | -0.2311 | ethylene | 28.05 | 8.59786e-06 | 0.087 | 3.59 | 3.9 | 3.3e-11 |  | 0
dClm_Cd |  | 3.436 | 3.62 | 1.053551 |  | 2.28 | 38743 | 92 | 1.174 | 0.34 | 1.2552 | 7.255 | 7.255 | 7.255 | 134.906 | 134.906 | 134.906 | 2.1 | 2.1 | 2.1 | 15 | 15 | 15 | -0.2311 | -0.2311 | -0.2311 | ethane | 30.07 | 7.467453e-06 | 0.099 | 3.72 | 4 | 1.6e-11 |  | 0
dClm_Cd |  | 3.436 | 3.68 | 1.071013 |  | 2.28 | 38743 | 92 | 1.174 | 0.34 | 1.2552 | 7.255 | 7.255 | 7.255 | 134.906 | 134.906 | 134.906 | 2.1 | 2.1 | 2.1 | 15 | 15 | 15 | -0.2311 | -0.2311 | -0.2311 | propylene | 42.08 | 4.957849e-06 | 0.142 | 4.03 | 4.5 | 1e-13 |  | 0
dClm_Cd |  | 3.436 |  | 0 |  | 2.28 | 38743 | 92 | 1.174 | 0.34 | 1.2552 | 7.255 | 7.255 | 7.255 | 134.906 | 134.906 | 134.906 | 2.1 | 2.1 | 2.1 | 15 | 15 | 15 | -0.2311 | -0.2311 | -0.2311 | propane | 44.1 | 4.518784e-06 | 0.152 | 4.16 | 4.3 |  |  | 0
dClm_Cd |  | 3.436 |  | 0 |  | 2.28 | 38743 | 92 | 1.174 | 0.34 | 1.2552 | 7.255 | 7.255 | 7.255 | 134.906 | 134.906 | 134.906 | 2.1 | 2.1 | 2.1 | 15 | 15 | 15 | -0.2311 | -0.2311 | -0.2311 | butane | 58.12 | 2.913536e-06 | 0.2 | 4.52 | 4.5 |  |  | 0
dClm_Cd |  | 3.436 |  | 0 |  | 2.28 | 38743 | 92 | 1.174 | 0.34 | 1.2552 | 7.255 | 7.255 | 7.255 | 134.906 | 134.906 | 134.906 | 2.1 | 2.1 | 2.1 | 15 | 15 | 15 | -0.2311 | -0.2311 | -0.2311 | iso-butane | 58.12 | 3.145979e-06 | 0.183 | 4.8 | 4.42 |  |  | 0
dClm_Mg |  | 3.439 | 3.49 | 1.01483 |  | 2.125 | 42927 | 71 | 1.4595 | 0.34 | 1.2552 | 7.255 | 7.255 | 7.255 | 134.906 | 134.906 | 134.906 | 2.1 | 2.1 | 2.1 | 15 | 15 | 15 | -0.2162 | -0.2162 | -0.2162 | He | 4.002 | 0.0001213599 | -0.39 | 2.66 | 2.6 | 5.7e-08 |  | 0
dClm_Mg |  | 3.439 | 3.5 | 1.017738 |  | 2.125 | 42927 | 71 | 1.4595 | 0.34 | 1.2552 | 7.255 | 7.255 | 7.255 | 134.906 | 134.906 | 134.906 | 2.1 | 2.1 | 2.1 | 15 | 15 | 15 | -0.2162 | -0.2162 | -0.2162 | H2 | 2.01 | 0.0001082869 | -0.217 | 3.13 | 2.89 | 4e-08 |  | 0
dClm_Mg |  | 3.439 | 3.53 | 1.026461 |  | 2.125 | 42927 | 71 | 1.4595 | 0.34 | 1.2552 | 7.255 | 7.255 | 7.255 | 134.906 | 134.906 | 134.906 | 2.1 | 2.1 | 2.1 | 15 | 15 | 15 | -0.2162 | -0.2162 | -0.2162 | O2 | 31.999 | 1.540276e-05 | 0.022 | 2.94 | 3.46 | 5.2e-09 |  | 0
dClm_Mg |  | 3.439 | 3.47 | 1.009014 |  | 2.125 | 42927 | 71 | 1.4595 | 0.34 | 1.2552 | 7.255 | 7.255 | 7.255 | 134.906 | 134.906 | 134.906 | 2.1 | 2.1 | 2.1 | 15 | 15 | 15 | -0.2162 | -0.2162 | -0.2162 | CO2 | 44.01 | 8.962509e-06 | 0.225 | 3.24 | 3.3 | 4e-09 |  | 0
dClm_Mg |  | 3.439 | 3.54 | 1.029369 |  | 2.125 | 42927 | 71 | 1.4595 | 0.34 | 1.2552 | 7.255 | 7.255 | 7.255 | 134.906 | 134.906 | 134.906 | 2.1 | 2.1 | 2.1 | 15 | 15 | 15 | -0.2162 | -0.2162 | -0.2162 | N2 | 28 | 1.485995e-05 | 0.037 | 3.13 | 3.64 | 2.8e-09 |  | 0
dClm_Mg |  | 3.439 | 3.636 | 1.057284 |  | 2.125 | 42927 | 71 | 1.4595 | 0.34 | 1.2552 | 7.255 | 7.255 | 7.255 | 134.906 | 134.906 | 134.906 | 2.1 | 2.1 | 2.1 | 15 | 15 | 15 | -0.2162 | -0.2162 | -0.2162 | CH4 | 16.04 | 1.632855e-05 | 0.011 | 3.25 | 3.8 | 6.5e-10 |  | 0
dClm_Mg |  | 3.439 | 3.66 | 1.064263 |  | 2.125 | 42927 | 71 | 1.4595 | 0.34 | 1.2552 | 7.255 | 7.255 | 7.255 | 134.906 | 134.906 | 134.906 | 2.1 | 2.1 | 2.1 | 15 | 15 | 15 | -0.2162 | -0.2162 | -0.2162 | ethylene | 28.05 | 8.59786e-06 | 0.087 | 3.59 | 3.9 | 7.6e-11 |  | 0
dClm_Mg |  | 3.439 | 3.67 | 1.067171 |  | 2.125 | 42927 | 71 | 1.4595 | 0.34 | 1.2552 | 7.255 | 7.255 | 7.255 | 134.906 | 134.906 | 134.906 | 2.1 | 2.1 | 2.1 | 15 | 15 | 15 | -0.2162 | -0.2162 | -0.2162 | ethane | 30.07 | 7.467453e-06 | 0.099 | 3.72 | 4 | 2.7e-11 |  | 0
dClm_Mg |  | 3.439 | 3.73 | 1.084618 |  | 2.125 | 42927 | 71 | 1.4595 | 0.34 | 1.2552 | 7.255 | 7.255 | 7.255 | 134.906 | 134.906 | 134.906 | 2.1 | 2.1 | 2.1 | 15 | 15 | 15 | -0.2162 | -0.2162 | -0.2162 | propylene | 42.08 | 4.957849e-06 | 0.142 | 4.03 | 4.5 | 2.75e-12 |  | 0
dClm_Mg |  | 3.439 |  | 0 |  | 2.125 | 42927 | 71 | 1.4595 | 0.34 | 1.2552 | 7.255 | 7.255 | 7.255 | 134.906 | 134.906 | 134.906 | 2.1 | 2.1 | 2.1 | 15 | 15 | 15 | -0.2162 | -0.2162 | -0.2162 | propane | 44.1 | 4.518784e-06 | 0.152 | 4.16 | 4.3 |  |  | 0
dClm_Mg |  | 3.439 |  | 0 |  | 2.125 | 42927 | 71 | 1.4595 | 0.34 | 1.2552 | 7.255 | 7.255 | 7.255 | 134.906 | 134.906 | 134.906 | 2.1 | 2.1 | 2.1 | 15 | 15 | 15 | -0.2162 | -0.2162 | -0.2162 | butane | 58.12 | 2.913536e-06 | 0.2 | 4.52 | 4.5 |  |  | 0
dClm_Mg |  | 3.439 |  | 0 |  | 2.125 | 42927 | 71 | 1.4595 | 0.34 | 1.2552 | 7.255 | 7.255 | 7.255 | 134.906 | 134.906 | 134.906 | 2.1 | 2.1 | 2.1 | 15 | 15 | 15 | -0.2162 | -0.2162 | -0.2162 | iso-butane | 58.12 | 3.145979e-06 | 0.183 | 4.8 | 4.42 |  |  | 0
Be-I-ZIF-7-8 |  | 1.96 |  | 0 |  | 1.738 | 60023 | 41 | 1.6282 | 0.25 | 0.0627 | 5.75 | 5.75 | 7.308 | 81 | 81 | 117 | 2.1 | 2.1 | 2.106 | 15 | 15 | 126.9 | -0.2085 | -0.2085 | -0.2156 | He | 4.002 | 0.0001213599 | -0.39 | 2.66 | 2.6 |  |  | 0
Be-I-ZIF-7-8 |  | 1.96 |  | 0 |  | 1.738 | 60023 | 41 | 1.6282 | 0.25 | 0.0627 | 5.75 | 5.75 | 7.308 | 81 | 81 | 117 | 2.1 | 2.1 | 2.106 | 15 | 15 | 126.9 | -0.2085 | -0.2085 | -0.2156 | H2 | 2.01 | 0.0001082869 | -0.217 | 3.13 | 2.89 |  |  | 0
Be-I-ZIF-7-8 |  | 1.96 | 2.72 | 1.387755 |  | 1.738 | 60023 | 41 | 1.6282 | 0.25 | 0.0627 | 5.75 | 5.75 | 7.308 | 81 | 81 | 117 | 2.1 | 2.1 | 2.106 | 15 | 15 | 126.9 | -0.2085 | -0.2085 | -0.2156 | O2 | 31.999 | 1.540276e-05 | 0.022 | 2.94 | 3.46 | 7e-17 |  | 0
Be-I-ZIF-7-8 |  | 1.96 | 2.74 | 1.397959 |  | 1.738 | 60023 | 41 | 1.6282 | 0.25 | 0.0627 | 5.75 | 5.75 | 7.308 | 81 | 81 | 117 | 2.1 | 2.1 | 2.106 | 15 | 15 | 126.9 | -0.2085 | -0.2085 | -0.2156 | CO2 | 44.01 | 8.962509e-06 | 0.225 | 3.24 | 3.3 | 3.81e-17 |  | 0
Be-I-ZIF-7-8 |  | 1.96 | 2.9 | 1.479592 |  | 1.738 | 60023 | 41 | 1.6282 | 0.25 | 0.0627 | 5.75 | 5.75 | 7.308 | 81 | 81 | 117 | 2.1 | 2.1 | 2.106 | 15 | 15 | 126.9 | -0.2085 | -0.2085 | -0.2156 | N2 | 28 | 1.485995e-05 | 0.037 | 3.13 | 3.64 | 4.53e-20 |  | 0
Be-I-ZIF-7-8 |  | 1.96 | 3.22 | 1.642857 |  | 1.738 | 60023 | 41 | 1.6282 | 0.25 | 0.0627 | 5.75 | 5.75 | 7.308 | 81 | 81 | 117 | 2.1 | 2.1 | 2.106 | 15 | 15 | 126.9 | -0.2085 | -0.2085 | -0.2156 | CH4 | 16.04 | 1.632855e-05 | 0.011 | 3.25 | 3.8 | 1.94e-25 |  | 0
Be-I-ZIF-7-8 |  | 1.96 | 3.246 | 1.656122 |  | 1.738 | 60023 | 41 | 1.6282 | 0.25 | 0.0627 | 5.75 | 5.75 | 7.308 | 81 | 81 | 117 | 2.1 | 2.1 | 2.106 | 15 | 15 | 126.9 | -0.2085 | -0.2085 | -0.2156 | ethylene | 28.05 | 8.59786e-06 | 0.087 | 3.59 | 3.9 | 1.93e-26 |  | 0
Be-I-ZIF-7-8 |  | 1.96 | 3.3 | 1.683673 |  | 1.738 | 60023 | 41 | 1.6282 | 0.25 | 0.0627 | 5.75 | 5.75 | 7.308 | 81 | 81 | 117 | 2.1 | 2.1 | 2.106 | 15 | 15 | 126.9 | -0.2085 | -0.2085 | -0.2156 | ethane | 30.07 | 7.467453e-06 | 0.099 | 3.72 | 4 | 7.83e-28 |  | 0
Be-I-ZIF-7-8 |  | 1.96 | 3.42 | 1.744898 |  | 1.738 | 60023 | 41 | 1.6282 | 0.25 | 0.0627 | 5.75 | 5.75 | 7.308 | 81 | 81 | 117 | 2.1 | 2.1 | 2.106 | 15 | 15 | 126.9 | -0.2085 | -0.2085 | -0.2156 | propylene | 42.08 | 4.957849e-06 | 0.142 | 4.03 | 4.5 | 2.3e-31 |  | 0
Be-I-ZIF-7-8 |  | 1.96 | 3.497 | 1.784184 |  | 1.738 | 60023 | 41 | 1.6282 | 0.25 | 0.0627 | 5.75 | 5.75 | 7.308 | 81 | 81 | 117 | 2.1 | 2.1 | 2.106 | 15 | 15 | 126.9 | -0.2085 | -0.2085 | -0.2156 | propane | 44.1 | 4.518784e-06 | 0.152 | 4.16 | 4.3 | 4.73e-36 |  | 0
Be-I-ZIF-7-8 |  | 1.96 |  | 0 |  | 1.738 | 60023 | 41 | 1.6282 | 0.25 | 0.0627 | 5.75 | 5.75 | 7.308 | 81 | 81 | 117 | 2.1 | 2.1 | 2.106 | 15 | 15 | 126.9 | -0.2085 | -0.2085 | -0.2156 | butane | 58.12 | 2.913536e-06 | 0.2 | 4.52 | 4.5 |  |  | 0
Be-I-ZIF-7-8 |  | 1.96 |  | 0 |  | 1.738 | 60023 | 41 | 1.6282 | 0.25 | 0.0627 | 5.75 | 5.75 | 7.308 | 81 | 81 | 117 | 2.1 | 2.1 | 2.106 | 15 | 15 | 126.9 | -0.2085 | -0.2085 | -0.2156 | iso-butane | 58.12 | 3.145979e-06 | 0.183 | 4.8 | 4.42 |  |  | 0
CHO_Zn |  | 3.81 |  | 0 |  | 2.034 | 65957 | 71 | 1.333 | 0.25 | 0.0627 | 5.75 | 5.75 | 5.75 | 81 | 81 | 81 | 2.4 | 2.4 | 2.4 | 31 | 31 | 31 | -0.2419 | -0.2419 | -0.2419 | He | 4.002 | 0.0001213599 | -0.39 | 2.66 | 2.6 |  |  | 0
CHO_Zn |  | 3.81 |  | 0 |  | 2.034 | 65957 | 71 | 1.333 | 0.25 | 0.0627 | 5.75 | 5.75 | 5.75 | 81 | 81 | 81 | 2.4 | 2.4 | 2.4 | 31 | 31 | 31 | -0.2419 | -0.2419 | -0.2419 | H2 | 2.01 | 0.0001082869 | -0.217 | 3.13 | 2.89 |  |  | 0
CHO_Zn |  | 3.81 |  | 0 |  | 2.034 | 65957 | 71 | 1.333 | 0.25 | 0.0627 | 5.75 | 5.75 | 5.75 | 81 | 81 | 81 | 2.4 | 2.4 | 2.4 | 31 | 31 | 31 | -0.2419 | -0.2419 | -0.2419 | O2 | 31.999 | 1.540276e-05 | 0.022 | 2.94 | 3.46 |  |  | 0
CHO_Zn |  | 3.81 |  | 0 |  | 2.034 | 65957 | 71 | 1.333 | 0.25 | 0.0627 | 5.75 | 5.75 | 5.75 | 81 | 81 | 81 | 2.4 | 2.4 | 2.4 | 31 | 31 | 31 | -0.2419 | -0.2419 | -0.2419 | CO2 | 44.01 | 8.962509e-06 | 0.225 | 3.24 | 3.3 |  |  | 0
CHO_Zn |  | 3.81 |  | 0 |  | 2.034 | 65957 | 71 | 1.333 | 0.25 | 0.0627 | 5.75 | 5.75 | 5.75 | 81 | 81 | 81 | 2.4 | 2.4 | 2.4 | 31 | 31 | 31 | -0.2419 | -0.2419 | -0.2419 | N2 | 28 | 1.485995e-05 | 0.037 | 3.13 | 3.64 |  |  | 0
CHO_Zn |  | 3.81 |  | 0 |  | 2.034 | 65957 | 71 | 1.333 | 0.25 | 0.0627 | 5.75 | 5.75 | 5.75 | 81 | 81 | 81 | 2.4 | 2.4 | 2.4 | 31 | 31 | 31 | -0.2419 | -0.2419 | -0.2419 | CH4 | 16.04 | 1.632855e-05 | 0.011 | 3.25 | 3.8 |  |  | 0
CHO_Zn |  | 3.81 |  | 0 |  | 2.034 | 65957 | 71 | 1.333 | 0.25 | 0.0627 | 5.75 | 5.75 | 5.75 | 81 | 81 | 81 | 2.4 | 2.4 | 2.4 | 31 | 31 | 31 | -0.2419 | -0.2419 | -0.2419 | ethylene | 28.05 | 8.59786e-06 | 0.087 | 3.59 | 3.9 |  |  | 0
CHO_Zn |  | 3.81 | 3.91 | 1.026247 |  | 2.034 | 65957 | 71 | 1.333 | 0.25 | 0.0627 | 5.75 | 5.75 | 5.75 | 81 | 81 | 81 | 2.4 | 2.4 | 2.4 | 31 | 31 | 31 | -0.2419 | -0.2419 | -0.2419 | ethane | 30.07 | 7.467453e-06 | 0.099 | 3.72 | 4 | 3.28e-10 |  | 0
CHO_Zn |  | 3.81 | 3.95 | 1.036745 |  | 2.034 | 65957 | 71 | 1.333 | 0.25 | 0.0627 | 5.75 | 5.75 | 5.75 | 81 | 81 | 81 | 2.4 | 2.4 | 2.4 | 31 | 31 | 31 | -0.2419 | -0.2419 | -0.2419 | propylene | 42.08 | 4.957849e-06 | 0.142 | 4.03 | 4.5 | 7e-11 |  | 0
CHO_Zn |  | 3.81 | 4.008 | 1.051969 |  | 2.034 | 65957 | 71 | 1.333 | 0.25 | 0.0627 | 5.75 | 5.75 | 5.75 | 81 | 81 | 81 | 2.4 | 2.4 | 2.4 | 31 | 31 | 31 | -0.2419 | -0.2419 | -0.2419 | propane | 44.1 | 4.518784e-06 | 0.152 | 4.16 | 4.3 | 5.19e-12 |  | 0
CHO_Zn |  | 3.81 |  | 0 |  | 2.034 | 65957 | 71 | 1.333 | 0.25 | 0.0627 | 5.75 | 5.75 | 5.75 | 81 | 81 | 81 | 2.4 | 2.4 | 2.4 | 31 | 31 | 31 | -0.2419 | -0.2419 | -0.2419 | butane | 58.12 | 2.913536e-06 | 0.2 | 4.52 | 4.5 |  |  | 0
CHO_Zn |  | 3.81 |  | 0 |  | 2.034 | 65957 | 71 | 1.333 | 0.25 | 0.0627 | 5.75 | 5.75 | 5.75 | 81 | 81 | 81 | 2.4 | 2.4 | 2.4 | 31 | 31 | 31 | -0.2419 | -0.2419 | -0.2419 | iso-butane | 58.12 | 3.145979e-06 | 0.183 | 4.8 | 4.42 |  |  | 0
tetr-ZIF8_Cu |  | 3.6 |  | 0 |  | 2.008 | 59245 | 71 | 1.0849 | 0.325 | 0.7112 | 5.407 | 5.407 | 5.407 | 83 | 83 | 83 | 2.1 | 2.1 | 2.1 | 15 | 15 | 15 | -0.25 | -0.25 | -0.25 | He | 4.002 | 0.0001213599 | -0.39 | 2.66 | 2.6 |  |  | 0
tetr-ZIF8_Cu |  | 3.6 |  | 0 |  | 2.008 | 59245 | 71 | 1.0849 | 0.325 | 0.7112 | 5.407 | 5.407 | 5.407 | 83 | 83 | 83 | 2.1 | 2.1 | 2.1 | 15 | 15 | 15 | -0.25 | -0.25 | -0.25 | H2 | 2.01 | 0.0001082869 | -0.217 | 3.13 | 2.89 |  |  | 0
tetr-ZIF8_Cu |  | 3.6 |  | 0 |  | 2.008 | 59245 | 71 | 1.0849 | 0.325 | 0.7112 | 5.407 | 5.407 | 5.407 | 83 | 83 | 83 | 2.1 | 2.1 | 2.1 | 15 | 15 | 15 | -0.25 | -0.25 | -0.25 | O2 | 31.999 | 1.540276e-05 | 0.022 | 2.94 | 3.46 |  |  | 0
tetr-ZIF8_Cu |  | 3.6 |  | 0 |  | 2.008 | 59245 | 71 | 1.0849 | 0.325 | 0.7112 | 5.407 | 5.407 | 5.407 | 83 | 83 | 83 | 2.1 | 2.1 | 2.1 | 15 | 15 | 15 | -0.25 | -0.25 | -0.25 | CO2 | 44.01 | 8.962509e-06 | 0.225 | 3.24 | 3.3 |  |  | 0
tetr-ZIF8_Cu |  | 3.6 |  | 0 |  | 2.008 | 59245 | 71 | 1.0849 | 0.325 | 0.7112 | 5.407 | 5.407 | 5.407 | 83 | 83 | 83 | 2.1 | 2.1 | 2.1 | 15 | 15 | 15 | -0.25 | -0.25 | -0.25 | N2 | 28 | 1.485995e-05 | 0.037 | 3.13 | 3.64 |  |  | 0
tetr-ZIF8_Cu |  | 3.6 | 3.7 | 1.027778 |  | 2.008 | 59245 | 71 | 1.0849 | 0.325 | 0.7112 | 5.407 | 5.407 | 5.407 | 83 | 83 | 83 | 2.1 | 2.1 | 2.1 | 15 | 15 | 15 | -0.25 | -0.25 | -0.25 | CH4 | 16.04 | 1.632855e-05 | 0.011 | 3.25 | 3.8 | 1.92e-09 |  | 0
tetr-ZIF8_Cu |  | 3.6 | 3.718 | 1.032778 |  | 2.008 | 59245 | 71 | 1.0849 | 0.325 | 0.7112 | 5.407 | 5.407 | 5.407 | 83 | 83 | 83 | 2.1 | 2.1 | 2.1 | 15 | 15 | 15 | -0.25 | -0.25 | -0.25 | ethylene | 28.05 | 8.59786e-06 | 0.087 | 3.59 | 3.9 | 2.69e-10 |  | 0
tetr-ZIF8_Cu |  | 3.6 | 3.72 | 1.033333 |  | 2.008 | 59245 | 71 | 1.0849 | 0.325 | 0.7112 | 5.407 | 5.407 | 5.407 | 83 | 83 | 83 | 2.1 | 2.1 | 2.1 | 15 | 15 | 15 | -0.25 | -0.25 | -0.25 | ethane | 30.07 | 7.467453e-06 | 0.099 | 3.72 | 4 | 1.59e-10 |  | 0
tetr-ZIF8_Cu |  | 3.6 | 3.76 | 1.044444 |  | 2.008 | 59245 | 71 | 1.0849 | 0.325 | 0.7112 | 5.407 | 5.407 | 5.407 | 83 | 83 | 83 | 2.1 | 2.1 | 2.1 | 15 | 15 | 15 | -0.25 | -0.25 | -0.25 | propylene | 42.08 | 4.957849e-06 | 0.142 | 4.03 | 4.5 | 1.34e-11 |  | 0
tetr-ZIF8_Cu |  | 3.6 | 3.81 | 1.058333 |  | 2.008 | 59245 | 71 | 1.0849 | 0.325 | 0.7112 | 5.407 | 5.407 | 5.407 | 83 | 83 | 83 | 2.1 | 2.1 | 2.1 | 15 | 15 | 15 | -0.25 | -0.25 | -0.25 | propane | 44.1 | 4.518784e-06 | 0.152 | 4.16 | 4.3 | 6.74e-13 |  | 0
tetr-ZIF8_Cu |  | 3.6 |  | 0 |  | 2.008 | 59245 | 71 | 1.0849 | 0.325 | 0.7112 | 5.407 | 5.407 | 5.407 | 83 | 83 | 83 | 2.1 | 2.1 | 2.1 | 15 | 15 | 15 | -0.25 | -0.25 | -0.25 | butane | 58.12 | 2.913536e-06 | 0.2 | 4.52 | 4.5 |  |  | 0
tetr-ZIF8_Cu |  | 3.6 |  | 0 |  | 2.008 | 59245 | 71 | 1.0849 | 0.325 | 0.7112 | 5.407 | 5.407 | 5.407 | 83 | 83 | 83 | 2.1 | 2.1 | 2.1 | 15 | 15 | 15 | -0.25 | -0.25 | -0.25 | iso-butane | 58.12 | 3.145979e-06 | 0.183 | 4.8 | 4.42 |  |  | 0
dClm_Cu |  | 3.29 | 3.3 | 1.00304 |  | 2.052 | 42342 | 71 | 1.2883 | 0.25 | 0.0627 | 7.255 | 7.255 | 7.255 | 134.906 | 134.906 | 134.906 | 2.1 | 2.1 | 2.1 | 15 | 15 | 15 | -0.246 | -0.246 | -0.246 | He | 4.002 | 0.0001213599 | -0.39 | 2.66 | 2.6 | 5e-08 |  | 0
dClm_Cu |  | 3.29 | 3.32 | 1.009119 |  | 2.052 | 42342 | 71 | 1.2883 | 0.25 | 0.0627 | 7.255 | 7.255 | 7.255 | 134.906 | 134.906 | 134.906 | 2.1 | 2.1 | 2.1 | 15 | 15 | 15 | -0.246 | -0.246 | -0.246 | H2 | 2.01 | 0.0001082869 | -0.217 | 3.13 | 2.89 | 3.7e-08 |  | 0
dClm_Cu |  | 3.29 | 3.34 | 1.015198 |  | 2.052 | 42342 | 71 | 1.2883 | 0.25 | 0.0627 | 7.255 | 7.255 | 7.255 | 134.906 | 134.906 | 134.906 | 2.1 | 2.1 | 2.1 | 15 | 15 | 15 | -0.246 | -0.246 | -0.246 | O2 | 31.999 | 1.540276e-05 | 0.022 | 2.94 | 3.46 | 2.8e-09 |  | 0
dClm_Cu |  | 3.29 | 3.31 | 1.006079 |  | 2.052 | 42342 | 71 | 1.2883 | 0.25 | 0.0627 | 7.255 | 7.255 | 7.255 | 134.906 | 134.906 | 134.906 | 2.1 | 2.1 | 2.1 | 15 | 15 | 15 | -0.246 | -0.246 | -0.246 | CO2 | 44.01 | 8.962509e-06 | 0.225 | 3.24 | 3.3 | 3.36e-09 |  | 0
dClm_Cu |  | 3.29 | 3.36 | 1.021277 |  | 2.052 | 42342 | 71 | 1.2883 | 0.25 | 0.0627 | 7.255 | 7.255 | 7.255 | 134.906 | 134.906 | 134.906 | 2.1 | 2.1 | 2.1 | 15 | 15 | 15 | -0.246 | -0.246 | -0.246 | N2 | 28 | 1.485995e-05 | 0.037 | 3.13 | 3.64 | 1.6e-09 |  | 0
dClm_Cu |  | 3.29 | 3.46 | 1.051672 |  | 2.052 | 42342 | 71 | 1.2883 | 0.25 | 0.0627 | 7.255 | 7.255 | 7.255 | 134.906 | 134.906 | 134.906 | 2.1 | 2.1 | 2.1 | 15 | 15 | 15 | -0.246 | -0.246 | -0.246 | CH4 | 16.04 | 1.632855e-05 | 0.011 | 3.25 | 3.8 | 1.2e-10 |  | 0
dClm_Cu |  | 3.29 | 3.46 | 1.051672 |  | 2.052 | 42342 | 71 | 1.2883 | 0.25 | 0.0627 | 7.255 | 7.255 | 7.255 | 134.906 | 134.906 | 134.906 | 2.1 | 2.1 | 2.1 | 15 | 15 | 15 | -0.246 | -0.246 | -0.246 | ethylene | 28.05 | 8.59786e-06 | 0.087 | 3.59 | 3.9 | 7.7e-12 |  | 0
dClm_Cu |  | 3.29 | 3.48 | 1.057751 |  | 2.052 | 42342 | 71 | 1.2883 | 0.25 | 0.0627 | 7.255 | 7.255 | 7.255 | 134.906 | 134.906 | 134.906 | 2.1 | 2.1 | 2.1 | 15 | 15 | 15 | -0.246 | -0.246 | -0.246 | ethane | 30.07 | 7.467453e-06 | 0.099 | 3.72 | 4 | 1e-13 |  | 0
dClm_Cu |  | 3.29 | 3.54 | 1.075988 |  | 2.052 | 42342 | 71 | 1.2883 | 0.25 | 0.0627 | 7.255 | 7.255 | 7.255 | 134.906 | 134.906 | 134.906 | 2.1 | 2.1 | 2.1 | 15 | 15 | 15 | -0.246 | -0.246 | -0.246 | propylene | 42.08 | 4.957849e-06 | 0.142 | 4.03 | 4.5 |  |  | 0
dClm_Cu |  | 3.29 |  | 0 |  | 2.052 | 42342 | 71 | 1.2883 | 0.25 | 0.0627 | 7.255 | 7.255 | 7.255 | 134.906 | 134.906 | 134.906 | 2.1 | 2.1 | 2.1 | 15 | 15 | 15 | -0.246 | -0.246 | -0.246 | propane | 44.1 | 4.518784e-06 | 0.152 | 4.16 | 4.3 |  |  | 0
dClm_Cu |  | 3.29 |  | 0 |  | 2.052 | 42342 | 71 | 1.2883 | 0.25 | 0.0627 | 7.255 | 7.255 | 7.255 | 134.906 | 134.906 | 134.906 | 2.1 | 2.1 | 2.1 | 15 | 15 | 15 | -0.246 | -0.246 | -0.246 | butane | 58.12 | 2.913536e-06 | 0.2 | 4.52 | 4.5 |  |  | 0
dClm_Cu |  | 3.29 |  | 0 |  | 2.052 | 42342 | 71 | 1.2883 | 0.25 | 0.0627 | 7.255 | 7.255 | 7.255 | 134.906 | 134.906 | 134.906 | 2.1 | 2.1 | 2.1 | 15 | 15 | 15 | -0.246 | -0.246 | -0.246 | iso-butane | 58.12 | 3.145979e-06 | 0.183 | 4.8 | 4.42 |  |  | 0
dFm_Zn |  | 3.32 | 3.41 | 1.027108 |  | 2.056 | 47279 | 74 | 1.2413 | 0.285 | 0.255 | 6.318 | 6.318 | 6.318 | 101.98 | 101.98 | 101.98 | 2.1 | 2.1 | 2.1 | 15 | 15 | 15 | -0.189 | -0.189 | -0.189 | He | 4.002 | 0.0001213599 | -0.39 | 2.66 | 2.6 | 4.3e-08 |  | 0
dFm_Zn |  | 3.32 | 3.43 | 1.033133 |  | 2.056 | 47279 | 74 | 1.2413 | 0.285 | 0.255 | 6.318 | 6.318 | 6.318 | 101.98 | 101.98 | 101.98 | 2.1 | 2.1 | 2.1 | 15 | 15 | 15 | -0.189 | -0.189 | -0.189 | H2 | 2.01 | 0.0001082869 | -0.217 | 3.13 | 2.89 | 1.8e-08 |  | 0
dFm_Zn |  | 3.32 | 3.47 | 1.045181 |  | 2.056 | 47279 | 74 | 1.2413 | 0.285 | 0.255 | 6.318 | 6.318 | 6.318 | 101.98 | 101.98 | 101.98 | 2.1 | 2.1 | 2.1 | 15 | 15 | 15 | -0.189 | -0.189 | -0.189 | O2 | 31.999 | 1.540276e-05 | 0.022 | 2.94 | 3.46 | 2.71e-09 |  | 0
dFm_Zn |  | 3.32 | 3.4 | 1.024096 |  | 2.056 | 47279 | 74 | 1.2413 | 0.285 | 0.255 | 6.318 | 6.318 | 6.318 | 101.98 | 101.98 | 101.98 | 2.1 | 2.1 | 2.1 | 15 | 15 | 15 | -0.189 | -0.189 | -0.189 | CO2 | 44.01 | 8.962509e-06 | 0.225 | 3.24 | 3.3 | 1.4e-09 |  | 0
dFm_Zn |  | 3.32 | 3.5 | 1.054217 |  | 2.056 | 47279 | 74 | 1.2413 | 0.285 | 0.255 | 6.318 | 6.318 | 6.318 | 101.98 | 101.98 | 101.98 | 2.1 | 2.1 | 2.1 | 15 | 15 | 15 | -0.189 | -0.189 | -0.189 | N2 | 28 | 1.485995e-05 | 0.037 | 3.13 | 3.64 | 1.3e-09 |  | 0
dFm_Zn |  | 3.32 | 3.63 | 1.093373 |  | 2.056 | 47279 | 74 | 1.2413 | 0.285 | 0.255 | 6.318 | 6.318 | 6.318 | 101.98 | 101.98 | 101.98 | 2.1 | 2.1 | 2.1 | 15 | 15 | 15 | -0.189 | -0.189 | -0.189 | CH4 | 16.04 | 1.632855e-05 | 0.011 | 3.25 | 3.8 | 3e-11 |  | 0
dFm_Zn |  | 3.32 | 3.64 | 1.096386 |  | 2.056 | 47279 | 74 | 1.2413 | 0.285 | 0.255 | 6.318 | 6.318 | 6.318 | 101.98 | 101.98 | 101.98 | 2.1 | 2.1 | 2.1 | 15 | 15 | 15 | -0.189 | -0.189 | -0.189 | ethylene | 28.05 | 8.59786e-06 | 0.087 | 3.59 | 3.9 | 1.1e-11 |  | 0
dFm_Zn |  | 3.32 | 3.65 | 1.099398 |  | 2.056 | 47279 | 74 | 1.2413 | 0.285 | 0.255 | 6.318 | 6.318 | 6.318 | 101.98 | 101.98 | 101.98 | 2.1 | 2.1 | 2.1 | 15 | 15 | 15 | -0.189 | -0.189 | -0.189 | ethane | 30.07 | 7.467453e-06 | 0.099 | 3.72 | 4 | 6e-12 |  | 0
dFm_Zn |  | 3.32 | 3.73 | 1.123494 |  | 2.056 | 47279 | 74 | 1.2413 | 0.285 | 0.255 | 6.318 | 6.318 | 6.318 | 101.98 | 101.98 | 101.98 | 2.1 | 2.1 | 2.1 | 15 | 15 | 15 | -0.189 | -0.189 | -0.189 | propylene | 42.08 | 4.957849e-06 | 0.142 | 4.03 | 4.5 |  |  | 0
dFm_Zn |  | 3.32 | 3.8 | 1.144578 |  | 2.056 | 47279 | 74 | 1.2413 | 0.285 | 0.255 | 6.318 | 6.318 | 6.318 | 101.98 | 101.98 | 101.98 | 2.1 | 2.1 | 2.1 | 15 | 15 | 15 | -0.189 | -0.189 | -0.189 | propane | 44.1 | 4.518784e-06 | 0.152 | 4.16 | 4.3 | 3.41e-15 |  | 0
dFm_Zn |  | 3.32 |  | 0 |  | 2.056 | 47279 | 74 | 1.2413 | 0.285 | 0.255 | 6.318 | 6.318 | 6.318 | 101.98 | 101.98 | 101.98 | 2.1 | 2.1 | 2.1 | 15 | 15 | 15 | -0.189 | -0.189 | -0.189 | butane | 58.12 | 2.913536e-06 | 0.2 | 4.52 | 4.5 |  |  | 0
dFm_Zn |  | 3.32 |  | 0 |  | 2.056 | 47279 | 74 | 1.2413 | 0.285 | 0.255 | 6.318 | 6.318 | 6.318 | 101.98 | 101.98 | 101.98 | 2.1 | 2.1 | 2.1 | 15 | 15 | 15 | -0.189 | -0.189 | -0.189 | iso-butane | 58.12 | 3.145979e-06 | 0.183 | 4.8 | 4.42 |  |  | 0
dBrm_Zn |  | 3.81 | 3.82 | 1.002625 |  | 2.075 | 43011 | 74 | 1.8039 | 0.4 | 1.8731 | 8.054 | 8.054 | 8.054 | 223.8 | 223.8 | 223.8 | 2.1 | 2.1 | 2.1 | 15 | 15 | 15 | -0.229 | -0.229 | -0.229 | He | 4.002 | 0.0001213599 | -0.39 | 2.66 | 2.6 | 5e-08 |  | 0
dBrm_Zn |  | 3.81 | 3.83 | 1.005249 |  | 2.075 | 43011 | 74 | 1.8039 | 0.4 | 1.8731 | 8.054 | 8.054 | 8.054 | 223.8 | 223.8 | 223.8 | 2.1 | 2.1 | 2.1 | 15 | 15 | 15 | -0.229 | -0.229 | -0.229 | H2 | 2.01 | 0.0001082869 | -0.217 | 3.13 | 2.89 | 3.9e-08 |  | 0
dBrm_Zn |  | 3.81 | 3.85 | 1.010499 |  | 2.075 | 43011 | 74 | 1.8039 | 0.4 | 1.8731 | 8.054 | 8.054 | 8.054 | 223.8 | 223.8 | 223.8 | 2.1 | 2.1 | 2.1 | 15 | 15 | 15 | -0.229 | -0.229 | -0.229 | O2 | 31.999 | 1.540276e-05 | 0.022 | 2.94 | 3.46 | 3.14e-09 |  | 0
dBrm_Zn |  | 3.81 |  | 0 |  | 2.075 | 43011 | 74 | 1.8039 | 0.4 | 1.8731 | 8.054 | 8.054 | 8.054 | 223.8 | 223.8 | 223.8 | 2.1 | 2.1 | 2.1 | 15 | 15 | 15 | -0.229 | -0.229 | -0.229 | CO2 | 44.01 | 8.962509e-06 | 0.225 | 3.24 | 3.3 | 2e-09 |  | 0
dBrm_Zn |  | 3.81 | 3.87 | 1.015748 |  | 2.075 | 43011 | 74 | 1.8039 | 0.4 | 1.8731 | 8.054 | 8.054 | 8.054 | 223.8 | 223.8 | 223.8 | 2.1 | 2.1 | 2.1 | 15 | 15 | 15 | -0.229 | -0.229 | -0.229 | N2 | 28 | 1.485995e-05 | 0.037 | 3.13 | 3.64 | 7.5e-10 |  | 0
dBrm_Zn |  | 3.81 | 3.91 | 1.026247 |  | 2.075 | 43011 | 74 | 1.8039 | 0.4 | 1.8731 | 8.054 | 8.054 | 8.054 | 223.8 | 223.8 | 223.8 | 2.1 | 2.1 | 2.1 | 15 | 15 | 15 | -0.229 | -0.229 | -0.229 | CH4 | 16.04 | 1.632855e-05 | 0.011 | 3.25 | 3.8 | 1e-10 |  | 0
dBrm_Zn |  | 3.81 |  | 0 |  | 2.075 | 43011 | 74 | 1.8039 | 0.4 | 1.8731 | 8.054 | 8.054 | 8.054 | 223.8 | 223.8 | 223.8 | 2.1 | 2.1 | 2.1 | 15 | 15 | 15 | -0.229 | -0.229 | -0.229 | ethylene | 28.05 | 8.59786e-06 | 0.087 | 3.59 | 3.9 | 6.25e-12 |  | 0
dBrm_Zn |  | 3.81 |  | 0 |  | 2.075 | 43011 | 74 | 1.8039 | 0.4 | 1.8731 | 8.054 | 8.054 | 8.054 | 223.8 | 223.8 | 223.8 | 2.1 | 2.1 | 2.1 | 15 | 15 | 15 | -0.229 | -0.229 | -0.229 | ethane | 30.07 | 7.467453e-06 | 0.099 | 3.72 | 4 | 2e-12 |  | 0
dBrm_Zn |  | 3.81 |  | 0 |  | 2.075 | 43011 | 74 | 1.8039 | 0.4 | 1.8731 | 8.054 | 8.054 | 8.054 | 223.8 | 223.8 | 223.8 | 2.1 | 2.1 | 2.1 | 15 | 15 | 15 | -0.229 | -0.229 | -0.229 | propylene | 42.08 | 4.957849e-06 | 0.142 | 4.03 | 4.5 | 4.5e-13 |  | 0
dBrm_Zn |  | 3.81 | 4.02 | 1.055118 |  | 2.075 | 43011 | 74 | 1.8039 | 0.4 | 1.8731 | 8.054 | 8.054 | 8.054 | 223.8 | 223.8 | 223.8 | 2.1 | 2.1 | 2.1 | 15 | 15 | 15 | -0.229 | -0.229 | -0.229 | propane | 44.1 | 4.518784e-06 | 0.152 | 4.16 | 4.3 | 7.9e-15 |  | 0
dBrm_Zn |  | 3.81 |  | 0 |  | 2.075 | 43011 | 74 | 1.8039 | 0.4 | 1.8731 | 8.054 | 8.054 | 8.054 | 223.8 | 223.8 | 223.8 | 2.1 | 2.1 | 2.1 | 15 | 15 | 15 | -0.229 | -0.229 | -0.229 | butane | 58.12 | 2.913536e-06 | 0.2 | 4.52 | 4.5 |  |  | 0
dBrm_Zn |  | 3.81 |  | 0 |  | 2.075 | 43011 | 74 | 1.8039 | 0.4 | 1.8731 | 8.054 | 8.054 | 8.054 | 223.8 | 223.8 | 223.8 | 2.1 | 2.1 | 2.1 | 15 | 15 | 15 | -0.229 | -0.229 | -0.229 | iso-butane | 58.12 | 3.145979e-06 | 0.183 | 4.8 | 4.42 |  |  | 0
dIm_Zn |  | 3.23 | 3.27 | 1.012384 |  | 2.084 | 40752 | 74 | 2.0855 | 0.367 | 2.4267 | 7.917 | 7.917 | 7.917 | 317.8 | 317.8 | 317.8 | 2.1 | 2.1 | 2.1 | 15 | 15 | 15 | -0.274 | -0.274 | -0.274 | He | 4.002 | 0.0001213599 | -0.39 | 2.66 | 2.6 | 6e-08 |  | 0
dIm_Zn |  | 3.23 | 3.29 | 1.018576 |  | 2.084 | 40752 | 74 | 2.0855 | 0.367 | 2.4267 | 7.917 | 7.917 | 7.917 | 317.8 | 317.8 | 317.8 | 2.1 | 2.1 | 2.1 | 15 | 15 | 15 | -0.274 | -0.274 | -0.274 | H2 | 2.01 | 0.0001082869 | -0.217 | 3.13 | 2.89 | 5e-08 |  | 0
dIm_Zn |  | 3.23 | 3.3 | 1.021672 |  | 2.084 | 40752 | 74 | 2.0855 | 0.367 | 2.4267 | 7.917 | 7.917 | 7.917 | 317.8 | 317.8 | 317.8 | 2.1 | 2.1 | 2.1 | 15 | 15 | 15 | -0.274 | -0.274 | -0.274 | O2 | 31.999 | 1.540276e-05 | 0.022 | 2.94 | 3.46 | 3e-09 |  | 0
dIm_Zn |  | 3.23 | 3.28 | 1.01548 |  | 2.084 | 40752 | 74 | 2.0855 | 0.367 | 2.4267 | 7.917 | 7.917 | 7.917 | 317.8 | 317.8 | 317.8 | 2.1 | 2.1 | 2.1 | 15 | 15 | 15 | -0.274 | -0.274 | -0.274 | CO2 | 44.01 | 8.962509e-06 | 0.225 | 3.24 | 3.3 | 1.3e-09 |  | 0
dIm_Zn |  | 3.23 | 3.31 | 1.024768 |  | 2.084 | 40752 | 74 | 2.0855 | 0.367 | 2.4267 | 7.917 | 7.917 | 7.917 | 317.8 | 317.8 | 317.8 | 2.1 | 2.1 | 2.1 | 15 | 15 | 15 | -0.274 | -0.274 | -0.274 | N2 | 28 | 1.485995e-05 | 0.037 | 3.13 | 3.64 | 2.7e-09 |  | 0
dIm_Zn |  | 3.23 | 3.36 | 1.040248 |  | 2.084 | 40752 | 74 | 2.0855 | 0.367 | 2.4267 | 7.917 | 7.917 | 7.917 | 317.8 | 317.8 | 317.8 | 2.1 | 2.1 | 2.1 | 15 | 15 | 15 | -0.274 | -0.274 | -0.274 | CH4 | 16.04 | 1.632855e-05 | 0.011 | 3.25 | 3.8 | 7.6e-10 |  | 0
dIm_Zn |  | 3.23 | 3.37 | 1.043344 |  | 2.084 | 40752 | 74 | 2.0855 | 0.367 | 2.4267 | 7.917 | 7.917 | 7.917 | 317.8 | 317.8 | 317.8 | 2.1 | 2.1 | 2.1 | 15 | 15 | 15 | -0.274 | -0.274 | -0.274 | ethylene | 28.05 | 8.59786e-06 | 0.087 | 3.59 | 3.9 | 4.6e-11 |  | 0
dIm_Zn |  | 3.23 | 3.38 | 1.04644 |  | 2.084 | 40752 | 74 | 2.0855 | 0.367 | 2.4267 | 7.917 | 7.917 | 7.917 | 317.8 | 317.8 | 317.8 | 2.1 | 2.1 | 2.1 | 15 | 15 | 15 | -0.274 | -0.274 | -0.274 | ethane | 30.07 | 7.467453e-06 | 0.099 | 3.72 | 4 | 1.3e-11 |  | 0
dIm_Zn |  | 3.23 | 3.42 | 1.058824 |  | 2.084 | 40752 | 74 | 2.0855 | 0.367 | 2.4267 | 7.917 | 7.917 | 7.917 | 317.8 | 317.8 | 317.8 | 2.1 | 2.1 | 2.1 | 15 | 15 | 15 | -0.274 | -0.274 | -0.274 | propylene | 42.08 | 4.957849e-06 | 0.142 | 4.03 | 4.5 | 6.9e-12 |  | 0
dIm_Zn |  | 3.23 | 3.46 | 1.071207 |  | 2.084 | 40752 | 74 | 2.0855 | 0.367 | 2.4267 | 7.917 | 7.917 | 7.917 | 317.8 | 317.8 | 317.8 | 2.1 | 2.1 | 2.1 | 15 | 15 | 15 | -0.274 | -0.274 | -0.274 | propane | 44.1 | 4.518784e-06 | 0.152 | 4.16 | 4.3 | 3e-12 |  | 0
dIm_Zn |  | 3.23 |  | 0 |  | 2.084 | 40752 | 74 | 2.0855 | 0.367 | 2.4267 | 7.917 | 7.917 | 7.917 | 317.8 | 317.8 | 317.8 | 2.1 | 2.1 | 2.1 | 15 | 15 | 15 | -0.274 | -0.274 | -0.274 | butane | 58.12 | 2.913536e-06 | 0.2 | 4.52 | 4.5 |  |  | 0
dIm_Zn |  | 3.23 |  | 0 |  | 2.084 | 40752 | 74 | 2.0855 | 0.367 | 2.4267 | 7.917 | 7.917 | 7.917 | 317.8 | 317.8 | 317.8 | 2.1 | 2.1 | 2.1 | 15 | 15 | 15 | -0.274 | -0.274 | -0.274 | iso-butane | 58.12 | 3.145979e-06 | 0.183 | 4.8 | 4.42 |  |  | 0
Cu-Br-zif-7-8 |  | 2.12 |  | 0 |  | 2 | 57111 | 71 | 1.2459 | 0.25 | 0.0627 | 5.75 | 5.75 | 7.308 | 81 | 81 | 117 | 2.1 | 2.1 | 1.912 | 15 | 15 | 79.9 | -0.195 | -0.195 | -0.196 | He | 4.002 | 0.0001213599 | -0.39 | 2.66 | 2.6 |  |  | 0
Cu-Br-zif-7-9 |  | 2.12 |  | 0 |  | 2 | 57111 | 71 | 1.2459 | 0.25 | 0.0627 | 5.75 | 5.75 | 7.308 | 81 | 81 | 117 | 2.1 | 2.1 | 1.912 | 15 | 15 | 79.9 | -0.195 | -0.195 | -0.196 | H2 | 2.01 | 0.0001082869 | -0.217 | 3.13 | 2.89 |  |  | 0
Cu-Br-zif-7-10 |  | 2.12 |  | 0 |  | 2 | 57111 | 71 | 1.2459 | 0.25 | 0.0627 | 5.75 | 5.75 | 7.308 | 81 | 81 | 117 | 2.1 | 2.1 | 1.912 | 15 | 15 | 79.9 | -0.195 | -0.195 | -0.196 | O2 | 31.999 | 1.540276e-05 | 0.022 | 2.94 | 3.46 |  |  | 0
Cu-Br-zif-7-11 |  | 2.12 |  | 0 |  | 2 | 57111 | 71 | 1.2459 | 0.25 | 0.0627 | 5.75 | 5.75 | 7.308 | 81 | 81 | 117 | 2.1 | 2.1 | 1.912 | 15 | 15 | 79.9 | -0.195 | -0.195 | -0.196 | CO2 | 44.01 | 8.962509e-06 | 0.225 | 3.24 | 3.3 |  |  | 0
Cu-Br-zif-7-12 |  | 2.12 |  | 0 |  | 2 | 57111 | 71 | 1.2459 | 0.25 | 0.0627 | 5.75 | 5.75 | 7.308 | 81 | 81 | 117 | 2.1 | 2.1 | 1.912 | 15 | 15 | 79.9 | -0.195 | -0.195 | -0.196 | N2 | 28 | 1.485995e-05 | 0.037 | 3.13 | 3.64 |  |  | 0
Cu-Br-zif-7-13 |  | 2.12 | 3.29 | 1.551887 |  | 2 | 57111 | 71 | 1.2459 | 0.25 | 0.0627 | 5.75 | 5.75 | 7.308 | 81 | 81 | 117 | 2.1 | 2.1 | 1.912 | 15 | 15 | 79.9 | -0.195 | -0.195 | -0.196 | CH4 | 16.04 | 1.632855e-05 | 0.011 | 3.25 | 3.8 | 1.38e-18 |  | 0
Cu-Br-zif-7-14 |  | 2.12 |  | 0 |  | 2 | 57111 | 71 | 1.2459 | 0.25 | 0.0627 | 5.75 | 5.75 | 7.308 | 81 | 81 | 117 | 2.1 | 2.1 | 1.912 | 15 | 15 | 79.9 | -0.195 | -0.195 | -0.196 | ethylene | 28.05 | 8.59786e-06 | 0.087 | 3.59 | 3.9 |  |  | 0
Cu-Br-zif-7-15 |  | 2.12 |  | 0 |  | 2 | 57111 | 71 | 1.2459 | 0.25 | 0.0627 | 5.75 | 5.75 | 7.308 | 81 | 81 | 117 | 2.1 | 2.1 | 1.912 | 15 | 15 | 79.9 | -0.195 | -0.195 | -0.196 | ethane | 30.07 | 7.467453e-06 | 0.099 | 3.72 | 4 |  |  | 0
Cu-Br-zif-7-16 |  | 2.12 |  | 0 |  | 2 | 57111 | 71 | 1.2459 | 0.25 | 0.0627 | 5.75 | 5.75 | 7.308 | 81 | 81 | 117 | 2.1 | 2.1 | 1.912 | 15 | 15 | 79.9 | -0.195 | -0.195 | -0.196 | propylene | 42.08 | 4.957849e-06 | 0.142 | 4.03 | 4.5 |  |  | 0
Cu-Br-zif-7-17 |  | 2.12 | 3.57 | 1.683962 |  | 2 | 57111 | 71 | 1.2459 | 0.25 | 0.0627 | 5.75 | 5.75 | 7.308 | 81 | 81 | 117 | 2.1 | 2.1 | 1.912 | 15 | 15 | 79.9 | -0.195 | -0.195 | -0.196 | propane | 44.1 | 4.518784e-06 | 0.152 | 4.16 | 4.3 | 7.26e-26 |  | 0
Cu-Br-zif-7-18 |  | 2.12 |  | 0 |  | 2 | 57111 | 71 | 1.2459 | 0.25 | 0.0627 | 5.75 | 5.75 | 7.308 | 81 | 81 | 117 | 2.1 | 2.1 | 1.912 | 15 | 15 | 79.9 | -0.195 | -0.195 | -0.196 | butane | 58.12 | 2.913536e-06 | 0.2 | 4.52 | 4.5 |  |  | 0
Cu-Br-zif-7-19 |  | 2.12 |  | 0 |  | 2 | 57111 | 71 | 1.2459 | 0.25 | 0.0627 | 5.75 | 5.75 | 7.308 | 81 | 81 | 117 | 2.1 | 2.1 | 1.912 | 15 | 15 | 79.9 | -0.195 | -0.195 | -0.196 | iso-butane | 58.12 | 3.145979e-06 | 0.183 | 4.8 | 4.42 |  |  | 0
Cu-I-zif-7-8 |  | 2.1227 | 2.344 | 1.104254 |  | 2 | 56860 | 71 | 1.2552 | 0.25 | 0.0627 | 5.75 | 5.75 | 7.308 | 81 | 81 | 117 | 2.1 | 2.1 | 2.104 | 15 | 15 | 127 | -0.195 | -0.195 | -0.186 | He | 4.002 | 0.0001213599 | -0.39 | 2.66 | 2.6 | 3.42e-10 |  | 0
Cu-I-zif-7-9 |  | 2.1227 |  | 0 |  | 2 | 56860 | 71 | 1.2552 | 0.25 | 0.0627 | 5.75 | 5.75 | 7.308 | 81 | 81 | 117 | 2.1 | 2.1 | 2.104 | 15 | 15 | 127 | -0.195 | -0.195 | -0.186 | H2 | 2.01 | 0.0001082869 | -0.217 | 3.13 | 2.89 |  |  | 0
Cu-I-zif-7-10 |  | 2.1227 |  | 0 |  | 2 | 56860 | 71 | 1.2552 | 0.25 | 0.0627 | 5.75 | 5.75 | 7.308 | 81 | 81 | 117 | 2.1 | 2.1 | 2.104 | 15 | 15 | 127 | -0.195 | -0.195 | -0.186 | O2 | 31.999 | 1.540276e-05 | 0.022 | 2.94 | 3.46 |  |  | 0
Cu-I-zif-7-11 |  | 2.1227 | 2.82 | 1.328497 |  | 2 | 56860 | 71 | 1.2552 | 0.25 | 0.0627 | 5.75 | 5.75 | 7.308 | 81 | 81 | 117 | 2.1 | 2.1 | 2.104 | 15 | 15 | 127 | -0.195 | -0.195 | -0.186 | CO2 | 44.01 | 8.962509e-06 | 0.225 | 3.24 | 3.3 | 2.32e-14 |  | 0
Cu-I-zif-7-12 |  | 2.1227 | 2.97 | 1.399161 |  | 2 | 56860 | 71 | 1.2552 | 0.25 | 0.0627 | 5.75 | 5.75 | 7.308 | 81 | 81 | 117 | 2.1 | 2.1 | 2.104 | 15 | 15 | 127 | -0.195 | -0.195 | -0.186 | N2 | 28 | 1.485995e-05 | 0.037 | 3.13 | 3.64 | 4.35e-16 |  | 0
Cu-I-zif-7-13 |  | 2.1227 | 3.25 | 1.531069 |  | 2 | 56860 | 71 | 1.2552 | 0.25 | 0.0627 | 5.75 | 5.75 | 7.308 | 81 | 81 | 117 | 2.1 | 2.1 | 2.104 | 15 | 15 | 127 | -0.195 | -0.195 | -0.186 | CH4 | 16.04 | 1.632855e-05 | 0.011 | 3.25 | 3.8 | 1.49e-19 |  | 0
Cu-I-zif-7-14 |  | 2.1227 |  | 0 |  | 2 | 56860 | 71 | 1.2552 | 0.25 | 0.0627 | 5.75 | 5.75 | 7.308 | 81 | 81 | 117 | 2.1 | 2.1 | 2.104 | 15 | 15 | 127 | -0.195 | -0.195 | -0.186 | ethylene | 28.05 | 8.59786e-06 | 0.087 | 3.59 | 3.9 |  |  | 0
Cu-I-zif-7-15 |  | 2.1227 |  | 0 |  | 2 | 56860 | 71 | 1.2552 | 0.25 | 0.0627 | 5.75 | 5.75 | 7.308 | 81 | 81 | 117 | 2.1 | 2.1 | 2.104 | 15 | 15 | 127 | -0.195 | -0.195 | -0.186 | ethane | 30.07 | 7.467453e-06 | 0.099 | 3.72 | 4 |  |  | 0
Cu-I-zif-7-16 |  | 2.1227 |  | 0 |  | 2 | 56860 | 71 | 1.2552 | 0.25 | 0.0627 | 5.75 | 5.75 | 7.308 | 81 | 81 | 117 | 2.1 | 2.1 | 2.104 | 15 | 15 | 127 | -0.195 | -0.195 | -0.186 | propylene | 42.08 | 4.957849e-06 | 0.142 | 4.03 | 4.5 |  |  | 0
Cu-I-zif-7-17 |  | 2.1227 | 3.55 | 1.672398 |  | 2 | 56860 | 71 | 1.2552 | 0.25 | 0.0627 | 5.75 | 5.75 | 7.308 | 81 | 81 | 117 | 2.1 | 2.1 | 2.104 | 15 | 15 | 127 | -0.195 | -0.195 | -0.186 | propane | 44.1 | 4.518784e-06 | 0.152 | 4.16 | 4.3 | 5.56e-27 |  | 0
Cu-I-zif-7-18 |  | 2.1227 |  | 0 |  | 2 | 56860 | 71 | 1.2552 | 0.25 | 0.0627 | 5.75 | 5.75 | 7.308 | 81 | 81 | 117 | 2.1 | 2.1 | 2.104 | 15 | 15 | 127 | -0.195 | -0.195 | -0.186 | butane | 58.12 | 2.913536e-06 | 0.2 | 4.52 | 4.5 |  |  | 0
Cu-I-zif-7-19 |  | 2.1227 |  | 0 |  | 2 | 56860 | 71 | 1.2552 | 0.25 | 0.0627 | 5.75 | 5.75 | 7.308 | 81 | 81 | 117 | 2.1 | 2.1 | 2.104 | 15 | 15 | 127 | -0.195 | -0.195 | -0.186 | iso-butane | 58.12 | 3.145979e-06 | 0.183 | 4.8 | 4.42 |  |  | 0
Mg-zif-7-8 |  | 2.4328 | 2.75 | 1.130385 |  | 2.092 | 52743 | 71 | 1.386 | 0.25 | 0.0627 | 5.75 | 5.75 | 7.308 | 81 | 81 | 117 | 2.1 | 2.1 | 1.09 | 15 | 15 | 1 | -0.215 | -0.215 | 0.043 | He | 4.002 | 0.0001213599 | -0.39 | 2.66 | 2.6 | 5e-09 |  | 0
Mg-zif-7-8 |  | 2.4328 |  | 0 |  | 2.092 | 52743 | 71 | 1.386 | 0.25 | 0.0627 | 5.75 | 5.75 | 7.308 | 81 | 81 | 117 | 2.1 | 2.1 | 1.09 | 15 | 15 | 1 | -0.215 | -0.215 | 0.043 | H2 | 2.01 | 0.0001082869 | -0.217 | 3.13 | 2.89 |  |  | 0
Mg-zif-7-8 |  | 2.4328 |  | 0 |  | 2.092 | 52743 | 71 | 1.386 | 0.25 | 0.0627 | 5.75 | 5.75 | 7.308 | 81 | 81 | 117 | 2.1 | 2.1 | 1.09 | 15 | 15 | 1 | -0.215 | -0.215 | 0.043 | O2 | 31.999 | 1.540276e-05 | 0.022 | 2.94 | 3.46 |  |  | 0
Mg-zif-7-8 |  | 2.4328 |  | 0 |  | 2.092 | 52743 | 71 | 1.386 | 0.25 | 0.0627 | 5.75 | 5.75 | 7.308 | 81 | 81 | 117 | 2.1 | 2.1 | 1.09 | 15 | 15 | 1 | -0.215 | -0.215 | 0.043 | CO2 | 44.01 | 8.962509e-06 | 0.225 | 3.24 | 3.3 |  |  | 0
Mg-zif-7-8 |  | 2.4328 |  | 0 |  | 2.092 | 52743 | 71 | 1.386 | 0.25 | 0.0627 | 5.75 | 5.75 | 7.308 | 81 | 81 | 117 | 2.1 | 2.1 | 1.09 | 15 | 15 | 1 | -0.215 | -0.215 | 0.043 | N2 | 28 | 1.485995e-05 | 0.037 | 3.13 | 3.64 |  |  | 0
Mg-zif-7-8 |  | 2.4328 | 3.62 | 1.487997 |  | 2.092 | 52743 | 71 | 1.386 | 0.25 | 0.0627 | 5.75 | 5.75 | 7.308 | 81 | 81 | 117 | 2.1 | 2.1 | 1.09 | 15 | 15 | 1 | -0.215 | -0.215 | 0.043 | CH4 | 16.04 | 1.632855e-05 | 0.011 | 3.25 | 3.8 | 1.43e-15 |  | 0
Mg-zif-7-8 |  | 2.4328 |  | 0 |  | 2.092 | 52743 | 71 | 1.386 | 0.25 | 0.0627 | 5.75 | 5.75 | 7.308 | 81 | 81 | 117 | 2.1 | 2.1 | 1.09 | 15 | 15 | 1 | -0.215 | -0.215 | 0.043 | ethylene | 28.05 | 8.59786e-06 | 0.087 | 3.59 | 3.9 |  |  | 0
Mg-zif-7-8 |  | 2.4328 |  | 0 |  | 2.092 | 52743 | 71 | 1.386 | 0.25 | 0.0627 | 5.75 | 5.75 | 7.308 | 81 | 81 | 117 | 2.1 | 2.1 | 1.09 | 15 | 15 | 1 | -0.215 | -0.215 | 0.043 | ethane | 30.07 | 7.467453e-06 | 0.099 | 3.72 | 4 |  |  | 0
Mg-zif-7-8 |  | 2.4328 |  | 0 |  | 2.092 | 52743 | 71 | 1.386 | 0.25 | 0.0627 | 5.75 | 5.75 | 7.308 | 81 | 81 | 117 | 2.1 | 2.1 | 1.09 | 15 | 15 | 1 | -0.215 | -0.215 | 0.043 | propylene | 42.08 | 4.957849e-06 | 0.142 | 4.03 | 4.5 |  |  | 0
Mg-zif-7-8 |  | 2.4328 | 3.7 | 1.520881 |  | 2.092 | 52743 | 71 | 1.386 | 0.25 | 0.0627 | 5.75 | 5.75 | 7.308 | 81 | 81 | 117 | 2.1 | 2.1 | 1.09 | 15 | 15 | 1 | -0.215 | -0.215 | 0.043 | propane | 44.1 | 4.518784e-06 | 0.152 | 4.16 | 4.3 | 4.83e-20 |  | 0
Mg-zif-7-8 |  | 2.4328 |  | 0 |  | 2.092 | 52743 | 71 | 1.386 | 0.25 | 0.0627 | 5.75 | 5.75 | 7.308 | 81 | 81 | 117 | 2.1 | 2.1 | 1.09 | 15 | 15 | 1 | -0.215 | -0.215 | 0.043 | butane | 58.12 | 2.913536e-06 | 0.2 | 4.52 | 4.5 |  |  | 0
Mg-zif-7-8 |  | 2.4328 |  | 0 |  | 2.092 | 52743 | 71 | 1.386 | 0.25 | 0.0627 | 5.75 | 5.75 | 7.308 | 81 | 81 | 117 | 2.1 | 2.1 | 1.09 | 15 | 15 | 1 | -0.215 | -0.215 | 0.043 | iso-butane | 58.12 | 3.145979e-06 | 0.183 | 4.8 | 4.42 |  |  | 0
Mg-Br-zif-7-8 |  | 2.35 | 2.59 | 1.102128 |  | 2.091 | 53176 | 71 | 1.3769 | 0.25 | 0.0627 | 5.75 | 5.75 | 7.308 | 81 | 81 | 117 | 2.1 | 2.1 | 1.9 | 15 | 15 | 79.9 | -0.217 | -0.217 | -0.163 | He | 4.002 | 0.0001213599 | -0.39 | 2.66 | 2.6 | 3e-09 |  | 0
Mg-Br-zif-7-9 |  | 2.35 |  | 0 |  | 2.091 | 53176 | 71 | 1.3769 | 0.25 | 0.0627 | 5.75 | 5.75 | 7.308 | 81 | 81 | 117 | 2.1 | 2.1 | 1.9 | 15 | 15 | 79.9 | -0.217 | -0.217 | -0.163 | H2 | 2.01 | 0.0001082869 | -0.217 | 3.13 | 2.89 |  |  | 0
Mg-Br-zif-7-10 |  | 2.35 |  | 0 |  | 2.091 | 53176 | 71 | 1.3769 | 0.25 | 0.0627 | 5.75 | 5.75 | 7.308 | 81 | 81 | 117 | 2.1 | 2.1 | 1.9 | 15 | 15 | 79.9 | -0.217 | -0.217 | -0.163 | O2 | 31.999 | 1.540276e-05 | 0.022 | 2.94 | 3.46 |  |  | 0
Mg-Br-zif-7-11 |  | 2.35 |  | 0 |  | 2.091 | 53176 | 71 | 1.3769 | 0.25 | 0.0627 | 5.75 | 5.75 | 7.308 | 81 | 81 | 117 | 2.1 | 2.1 | 1.9 | 15 | 15 | 79.9 | -0.217 | -0.217 | -0.163 | CO2 | 44.01 | 8.962509e-06 | 0.225 | 3.24 | 3.3 |  |  | 0
Mg-Br-zif-7-12 |  | 2.35 |  | 0 |  | 2.091 | 53176 | 71 | 1.3769 | 0.25 | 0.0627 | 5.75 | 5.75 | 7.308 | 81 | 81 | 117 | 2.1 | 2.1 | 1.9 | 15 | 15 | 79.9 | -0.217 | -0.217 | -0.163 | N2 | 28 | 1.485995e-05 | 0.037 | 3.13 | 3.64 |  |  | 0
Mg-Br-zif-7-13 |  | 2.35 | 3.42 | 1.455319 |  | 2.091 | 53176 | 71 | 1.3769 | 0.25 | 0.0627 | 5.75 | 5.75 | 7.308 | 81 | 81 | 117 | 2.1 | 2.1 | 1.9 | 15 | 15 | 79.9 | -0.217 | -0.217 | -0.163 | CH4 | 16.04 | 1.632855e-05 | 0.011 | 3.25 | 3.8 | 3.55e-14 |  | 0
Mg-Br-zif-7-14 |  | 2.35 |  | 0 |  | 2.091 | 53176 | 71 | 1.3769 | 0.25 | 0.0627 | 5.75 | 5.75 | 7.308 | 81 | 81 | 117 | 2.1 | 2.1 | 1.9 | 15 | 15 | 79.9 | -0.217 | -0.217 | -0.163 | ethylene | 28.05 | 8.59786e-06 | 0.087 | 3.59 | 3.9 |  |  | 0
Mg-Br-zif-7-15 |  | 2.35 |  | 0 |  | 2.091 | 53176 | 71 | 1.3769 | 0.25 | 0.0627 | 5.75 | 5.75 | 7.308 | 81 | 81 | 117 | 2.1 | 2.1 | 1.9 | 15 | 15 | 79.9 | -0.217 | -0.217 | -0.163 | ethane | 30.07 | 7.467453e-06 | 0.099 | 3.72 | 4 |  |  | 0
Mg-Br-zif-7-16 |  | 2.35 |  | 0 |  | 2.091 | 53176 | 71 | 1.3769 | 0.25 | 0.0627 | 5.75 | 5.75 | 7.308 | 81 | 81 | 117 | 2.1 | 2.1 | 1.9 | 15 | 15 | 79.9 | -0.217 | -0.217 | -0.163 | propylene | 42.08 | 4.957849e-06 | 0.142 | 4.03 | 4.5 |  |  | 0
Mg-Br-zif-7-17 |  | 2.35 | 3.55 | 1.510638 |  | 2.091 | 53176 | 71 | 1.3769 | 0.25 | 0.0627 | 5.75 | 5.75 | 7.308 | 81 | 81 | 117 | 2.1 | 2.1 | 1.9 | 15 | 15 | 79.9 | -0.217 | -0.217 | -0.163 | propane | 44.1 | 4.518784e-06 | 0.152 | 4.16 | 4.3 | 2.44e-17 |  | 0
Mg-Br-zif-7-18 |  | 2.35 |  | 0 |  | 2.091 | 53176 | 71 | 1.3769 | 0.25 | 0.0627 | 5.75 | 5.75 | 7.308 | 81 | 81 | 117 | 2.1 | 2.1 | 1.9 | 15 | 15 | 79.9 | -0.217 | -0.217 | -0.163 | butane | 58.12 | 2.913536e-06 | 0.2 | 4.52 | 4.5 |  |  | 0
Mg-Br-zif-7-19 |  | 2.35 |  | 0 |  | 2.091 | 53176 | 71 | 1.3769 | 0.25 | 0.0627 | 5.75 | 5.75 | 7.308 | 81 | 81 | 117 | 2.1 | 2.1 | 1.9 | 15 | 15 | 79.9 | -0.217 | -0.217 | -0.163 | iso-butane | 58.12 | 3.145979e-06 | 0.183 | 4.8 | 4.42 |  |  | 0
Mg-I-zif-7-8 |  | 2.3 | 2.56 | 1.113043 |  | 2.091 | 53099 | 71 | 1.3803 | 0.25 | 0.0627 | 5.75 | 5.75 | 7.308 | 81 | 81 | 117 | 2.1 | 2.1 | 2.1 | 15 | 15 | 126.9 | -0.213 | -0.213 | -0.211 | He | 4.002 | 0.0001213599 | -0.39 | 2.66 | 2.6 | 4.5e-09 |  | 0
Mg-I-zif-7-8 |  | 2.3 |  | 0 |  | 2.091 | 53099 | 71 | 1.3803 | 0.25 | 0.0627 | 5.75 | 5.75 | 7.308 | 81 | 81 | 117 | 2.1 | 2.1 | 2.1 | 15 | 15 | 126.9 | -0.213 | -0.213 | -0.211 | H2 | 2.01 | 0.0001082869 | -0.217 | 3.13 | 2.89 |  |  | 0
Mg-I-zif-7-8 |  | 2.3 |  | 0 |  | 2.091 | 53099 | 71 | 1.3803 | 0.25 | 0.0627 | 5.75 | 5.75 | 7.308 | 81 | 81 | 117 | 2.1 | 2.1 | 2.1 | 15 | 15 | 126.9 | -0.213 | -0.213 | -0.211 | O2 | 31.999 | 1.540276e-05 | 0.022 | 2.94 | 3.46 |  |  | 0
Mg-I-zif-7-8 |  | 2.3 | 3 | 1.304348 |  | 2.091 | 53099 | 71 | 1.3803 | 0.25 | 0.0627 | 5.75 | 5.75 | 7.308 | 81 | 81 | 117 | 2.1 | 2.1 | 2.1 | 15 | 15 | 126.9 | -0.213 | -0.213 | -0.211 | CO2 | 44.01 | 8.962509e-06 | 0.225 | 3.24 | 3.3 | 8.25e-12 |  | 0
Mg-I-zif-7-8 |  | 2.3 |  | 0 |  | 2.091 | 53099 | 71 | 1.3803 | 0.25 | 0.0627 | 5.75 | 5.75 | 7.308 | 81 | 81 | 117 | 2.1 | 2.1 | 2.1 | 15 | 15 | 126.9 | -0.213 | -0.213 | -0.211 | N2 | 28 | 1.485995e-05 | 0.037 | 3.13 | 3.64 |  |  | 0
Mg-I-zif-7-8 |  | 2.3 | 3.42 | 1.486957 |  | 2.091 | 53099 | 71 | 1.3803 | 0.25 | 0.0627 | 5.75 | 5.75 | 7.308 | 81 | 81 | 117 | 2.1 | 2.1 | 2.1 | 15 | 15 | 126.9 | -0.213 | -0.213 | -0.211 | CH4 | 16.04 | 1.632855e-05 | 0.011 | 3.25 | 3.8 | 7.82e-15 |  | 0
Mg-I-zif-7-8 |  | 2.3 |  | 0 |  | 2.091 | 53099 | 71 | 1.3803 | 0.25 | 0.0627 | 5.75 | 5.75 | 7.308 | 81 | 81 | 117 | 2.1 | 2.1 | 2.1 | 15 | 15 | 126.9 | -0.213 | -0.213 | -0.211 | ethylene | 28.05 | 8.59786e-06 | 0.087 | 3.59 | 3.9 |  |  | 0
Mg-I-zif-7-8 |  | 2.3 |  | 0 |  | 2.091 | 53099 | 71 | 1.3803 | 0.25 | 0.0627 | 5.75 | 5.75 | 7.308 | 81 | 81 | 117 | 2.1 | 2.1 | 2.1 | 15 | 15 | 126.9 | -0.213 | -0.213 | -0.211 | ethane | 30.07 | 7.467453e-06 | 0.099 | 3.72 | 4 |  |  | 0
Mg-I-zif-7-8 |  | 2.3 |  | 0 |  | 2.091 | 53099 | 71 | 1.3803 | 0.25 | 0.0627 | 5.75 | 5.75 | 7.308 | 81 | 81 | 117 | 2.1 | 2.1 | 2.1 | 15 | 15 | 126.9 | -0.213 | -0.213 | -0.211 | propylene | 42.08 | 4.957849e-06 | 0.142 | 4.03 | 4.5 |  |  | 0
Mg-I-zif-7-8 |  | 2.3 | 3.67 | 1.595652 |  | 2.091 | 53099 | 71 | 1.3803 | 0.25 | 0.0627 | 5.75 | 5.75 | 7.308 | 81 | 81 | 117 | 2.1 | 2.1 | 2.1 | 15 | 15 | 126.9 | -0.213 | -0.213 | -0.211 | propane | 44.1 | 4.518784e-06 | 0.152 | 4.16 | 4.3 | 1.1e-17 |  | 0
Mg-I-zif-7-8 |  | 2.3 |  | 0 |  | 2.091 | 53099 | 71 | 1.3803 | 0.25 | 0.0627 | 5.75 | 5.75 | 7.308 | 81 | 81 | 117 | 2.1 | 2.1 | 2.1 | 15 | 15 | 126.9 | -0.213 | -0.213 | -0.211 | butane | 58.12 | 2.913536e-06 | 0.2 | 4.52 | 4.5 |  |  | 0
Mg-I-zif-7-8 |  | 2.3 |  | 0 |  | 2.091 | 53099 | 71 | 1.3803 | 0.25 | 0.0627 | 5.75 | 5.75 | 7.308 | 81 | 81 | 117 | 2.1 | 2.1 | 2.1 | 15 | 15 | 126.9 | -0.213 | -0.213 | -0.211 | iso-butane | 58.12 | 3.145979e-06 | 0.183 | 4.8 | 4.42 |  |  | 0
Mn-zif-7-8 |  | 2.456 | 2.78 | 1.131922 |  | 2.135 | 50109 | 80 | 1.3021 | 0.25 | 0.0627 | 5.75 | 5.75 | 7.308 | 81 | 81 | 117 | 2.1 | 2.1 | 2.1 | 15 | 15 | 15 | -0.192 | -0.192 | 0.0494 | He | 4.002 | 0.0001213599 | -0.39 | 2.66 | 2.6 | 6e-09 |  | 0
Mn-zif-7-8 |  | 2.456 |  | 0 |  | 2.135 | 50109 | 80 | 1.3021 | 0.25 | 0.0627 | 5.75 | 5.75 | 7.308 | 81 | 81 | 117 | 2.1 | 2.1 | 2.1 | 15 | 15 | 15 | -0.192 | -0.192 | 0.0494 | H2 | 2.01 | 0.0001082869 | -0.217 | 3.13 | 2.89 |  |  | 0
Mn-zif-7-8 |  | 2.456 |  | 0 |  | 2.135 | 50109 | 80 | 1.3021 | 0.25 | 0.0627 | 5.75 | 5.75 | 7.308 | 81 | 81 | 117 | 2.1 | 2.1 | 2.1 | 15 | 15 | 15 | -0.192 | -0.192 | 0.0494 | O2 | 31.999 | 1.540276e-05 | 0.022 | 2.94 | 3.46 |  |  | 0
Mn-zif-7-8 |  | 2.456 |  | 0 |  | 2.135 | 50109 | 80 | 1.3021 | 0.25 | 0.0627 | 5.75 | 5.75 | 7.308 | 81 | 81 | 117 | 2.1 | 2.1 | 2.1 | 15 | 15 | 15 | -0.192 | -0.192 | 0.0494 | CO2 | 44.01 | 8.962509e-06 | 0.225 | 3.24 | 3.3 |  |  | 0
Mn-zif-7-8 |  | 2.456 |  | 0 |  | 2.135 | 50109 | 80 | 1.3021 | 0.25 | 0.0627 | 5.75 | 5.75 | 7.308 | 81 | 81 | 117 | 2.1 | 2.1 | 2.1 | 15 | 15 | 15 | -0.192 | -0.192 | 0.0494 | N2 | 28 | 1.485995e-05 | 0.037 | 3.13 | 3.64 |  |  | 0
Mn-zif-7-8 |  | 2.456 | 3.65 | 1.486156 |  | 2.135 | 50109 | 80 | 1.3021 | 0.25 | 0.0627 | 5.75 | 5.75 | 7.308 | 81 | 81 | 117 | 2.1 | 2.1 | 2.1 | 15 | 15 | 15 | -0.192 | -0.192 | 0.0494 | CH4 | 16.04 | 1.632855e-05 | 0.011 | 3.25 | 3.8 | 1.62e-14 |  | 0
Mn-zif-7-8 |  | 2.456 |  | 0 |  | 2.135 | 50109 | 80 | 1.3021 | 0.25 | 0.0627 | 5.75 | 5.75 | 7.308 | 81 | 81 | 117 | 2.1 | 2.1 | 2.1 | 15 | 15 | 15 | -0.192 | -0.192 | 0.0494 | ethylene | 28.05 | 8.59786e-06 | 0.087 | 3.59 | 3.9 |  |  | 0
Mn-zif-7-8 |  | 2.456 |  | 0 |  | 2.135 | 50109 | 80 | 1.3021 | 0.25 | 0.0627 | 5.75 | 5.75 | 7.308 | 81 | 81 | 117 | 2.1 | 2.1 | 2.1 | 15 | 15 | 15 | -0.192 | -0.192 | 0.0494 | ethane | 30.07 | 7.467453e-06 | 0.099 | 3.72 | 4 |  |  | 0
Mn-zif-7-8 |  | 2.456 |  | 0 |  | 2.135 | 50109 | 80 | 1.3021 | 0.25 | 0.0627 | 5.75 | 5.75 | 7.308 | 81 | 81 | 117 | 2.1 | 2.1 | 2.1 | 15 | 15 | 15 | -0.192 | -0.192 | 0.0494 | propylene | 42.08 | 4.957849e-06 | 0.142 | 4.03 | 4.5 |  |  | 0
Mn-zif-7-8 |  | 2.456 | 3.73 | 1.51873 |  | 2.135 | 50109 | 80 | 1.3021 | 0.25 | 0.0627 | 5.75 | 5.75 | 7.308 | 81 | 81 | 117 | 2.1 | 2.1 | 2.1 | 15 | 15 | 15 | -0.192 | -0.192 | 0.0494 | propane | 44.1 | 4.518784e-06 | 0.152 | 4.16 | 4.3 | 2.26e-18 |  | 0
Mn-zif-7-8 |  | 2.456 |  | 0 |  | 2.135 | 50109 | 80 | 1.3021 | 0.25 | 0.0627 | 5.75 | 5.75 | 7.308 | 81 | 81 | 117 | 2.1 | 2.1 | 2.1 | 15 | 15 | 15 | -0.192 | -0.192 | 0.0494 | butane | 58.12 | 2.913536e-06 | 0.2 | 4.52 | 4.5 |  |  | 0
Mn-zif-7-8 |  | 2.456 |  | 0 |  | 2.135 | 50109 | 80 | 1.3021 | 0.25 | 0.0627 | 5.75 | 5.75 | 7.308 | 81 | 81 | 117 | 2.1 | 2.1 | 2.1 | 15 | 15 | 15 | -0.192 | -0.192 | 0.0494 | iso-butane | 58.12 | 3.145979e-06 | 0.183 | 4.8 | 4.42 |  |  | 0
Mn-Br-zif-7-8 |  | 2.463 | 2.68 | 1.088104 |  | 2.133 | 50693 | 80 | 1.3149 | 0.25 | 0.0627 | 5.75 | 5.75 | 7.308 | 81 | 81 | 117 | 2.1 | 2.1 | 1.9 | 15 | 15 | 79.9 | -0.211 | -0.211 | -0.163 | He | 4.002 | 0.0001213599 | -0.39 | 2.66 | 2.6 | 8e-09 |  | 0
Mn-Br-zif-7-8 |  | 2.463 | 2.82 | 1.144945 |  | 2.133 | 50693 | 80 | 1.3149 | 0.25 | 0.0627 | 5.75 | 5.75 | 7.308 | 81 | 81 | 117 | 2.1 | 2.1 | 1.9 | 15 | 15 | 79.9 | -0.211 | -0.211 | -0.163 | H2 | 2.01 | 0.0001082869 | -0.217 | 3.13 | 2.89 | 2e-09 |  | 0
Mn-Br-zif-7-8 |  | 2.463 | 3.06 | 1.242387 |  | 2.133 | 50693 | 80 | 1.3149 | 0.25 | 0.0627 | 5.75 | 5.75 | 7.308 | 81 | 81 | 117 | 2.1 | 2.1 | 1.9 | 15 | 15 | 79.9 | -0.211 | -0.211 | -0.163 | O2 | 31.999 | 1.540276e-05 | 0.022 | 2.94 | 3.46 | 1.7e-11 |  | 0
Mn-Br-zif-7-8 |  | 2.463 |  | 0 |  | 2.133 | 50693 | 80 | 1.3149 | 0.25 | 0.0627 | 5.75 | 5.75 | 7.308 | 81 | 81 | 117 | 2.1 | 2.1 | 1.9 | 15 | 15 | 79.9 | -0.211 | -0.211 | -0.163 | CO2 | 44.01 | 8.962509e-06 | 0.225 | 3.24 | 3.3 | 2e-11 |  | 0
Mn-Br-zif-7-8 |  | 2.463 |  | 0 |  | 2.133 | 50693 | 80 | 1.3149 | 0.25 | 0.0627 | 5.75 | 5.75 | 7.308 | 81 | 81 | 117 | 2.1 | 2.1 | 1.9 | 15 | 15 | 79.9 | -0.211 | -0.211 | -0.163 | N2 | 28 | 1.485995e-05 | 0.037 | 3.13 | 3.64 |  |  | 0
Mn-Br-zif-7-8 |  | 2.463 | 3.45 | 1.400731 |  | 2.133 | 50693 | 80 | 1.3149 | 0.25 | 0.0627 | 5.75 | 5.75 | 7.308 | 81 | 81 | 117 | 2.1 | 2.1 | 1.9 | 15 | 15 | 79.9 | -0.211 | -0.211 | -0.163 | CH4 | 16.04 | 1.632855e-05 | 0.011 | 3.25 | 3.8 | 4.53e-13 |  | 0
Mn-Br-zif-7-8 |  | 2.463 |  | 0 |  | 2.133 | 50693 | 80 | 1.3149 | 0.25 | 0.0627 | 5.75 | 5.75 | 7.308 | 81 | 81 | 117 | 2.1 | 2.1 | 1.9 | 15 | 15 | 79.9 | -0.211 | -0.211 | -0.163 | ethylene | 28.05 | 8.59786e-06 | 0.087 | 3.59 | 3.9 |  |  | 0
Mn-Br-zif-7-8 |  | 2.463 |  | 0 |  | 2.133 | 50693 | 80 | 1.3149 | 0.25 | 0.0627 | 5.75 | 5.75 | 7.308 | 81 | 81 | 117 | 2.1 | 2.1 | 1.9 | 15 | 15 | 79.9 | -0.211 | -0.211 | -0.163 | ethane | 30.07 | 7.467453e-06 | 0.099 | 3.72 | 4 |  |  | 0
Mn-Br-zif-7-8 |  | 2.463 | 3.57 | 1.449452 |  | 2.133 | 50693 | 80 | 1.3149 | 0.25 | 0.0627 | 5.75 | 5.75 | 7.308 | 81 | 81 | 117 | 2.1 | 2.1 | 1.9 | 15 | 15 | 79.9 | -0.211 | -0.211 | -0.163 | propylene | 42.08 | 4.957849e-06 | 0.142 | 4.03 | 4.5 | 4.88e-15 |  | 0
Mn-Br-zif-7-8 |  | 2.463 | 3.71 | 1.506293 |  | 2.133 | 50693 | 80 | 1.3149 | 0.25 | 0.0627 | 5.75 | 5.75 | 7.308 | 81 | 81 | 117 | 2.1 | 2.1 | 1.9 | 15 | 15 | 79.9 | -0.211 | -0.211 | -0.163 | propane | 44.1 | 4.518784e-06 | 0.152 | 4.16 | 4.3 | 4.1e-16 |  | 0
Mn-Br-zif-7-8 |  | 2.463 |  | 0 |  | 2.133 | 50693 | 80 | 1.3149 | 0.25 | 0.0627 | 5.75 | 5.75 | 7.308 | 81 | 81 | 117 | 2.1 | 2.1 | 1.9 | 15 | 15 | 79.9 | -0.211 | -0.211 | -0.163 | butane | 58.12 | 2.913536e-06 | 0.2 | 4.52 | 4.5 |  |  | 0
Mn-Br-zif-7-8 |  | 2.463 |  | 0 |  | 2.133 | 50693 | 80 | 1.3149 | 0.25 | 0.0627 | 5.75 | 5.75 | 7.308 | 81 | 81 | 117 | 2.1 | 2.1 | 1.9 | 15 | 15 | 79.9 | -0.211 | -0.211 | -0.163 | iso-butane | 58.12 | 3.145979e-06 | 0.183 | 4.8 | 4.42 |  |  | 0
Mn-I-zif-7-8 |  | 2.387 | 2.63 | 1.101801 |  | 2.133 | 50609 | 80 | 1.3152 | 0.25 | 0.0627 | 5.75 | 5.75 | 7.308 | 81 | 81 | 117 | 2.1 | 2.1 | 2.104 | 15 | 15 | 126.9 | -0.212 | -0.212 | -0.156 | He | 4.002 | 0.0001213599 | -0.39 | 2.66 | 2.6 | 5e-09 |  | 0
Mn-I-zif-7-8 |  | 2.387 | 2.82 | 1.181399 |  | 2.133 | 50609 | 80 | 1.3152 | 0.25 | 0.0627 | 5.75 | 5.75 | 7.308 | 81 | 81 | 117 | 2.1 | 2.1 | 2.104 | 15 | 15 | 126.9 | -0.212 | -0.212 | -0.156 | H2 | 2.01 | 0.0001082869 | -0.217 | 3.13 | 2.89 | 1.3e-10 |  | 0
Mn-I-zif-7-8 |  | 2.387 | 3.03 | 1.269376 |  | 2.133 | 50609 | 80 | 1.3152 | 0.25 | 0.0627 | 5.75 | 5.75 | 7.308 | 81 | 81 | 117 | 2.1 | 2.1 | 2.104 | 15 | 15 | 126.9 | -0.212 | -0.212 | -0.156 | O2 | 31.999 | 1.540276e-05 | 0.022 | 2.94 | 3.46 | 1.89e-11 |  | 0
Mn-I-zif-7-8 |  | 2.387 | 3.07 | 1.286133 |  | 2.133 | 50609 | 80 | 1.3152 | 0.25 | 0.0627 | 5.75 | 5.75 | 7.308 | 81 | 81 | 117 | 2.1 | 2.1 | 2.104 | 15 | 15 | 126.9 | -0.212 | -0.212 | -0.156 | CO2 | 44.01 | 8.962509e-06 | 0.225 | 3.24 | 3.3 | 8.65e-12 |  | 0
Mn-I-zif-7-8 |  | 2.387 |  | 0 |  | 2.133 | 50609 | 80 | 1.3152 | 0.25 | 0.0627 | 5.75 | 5.75 | 7.308 | 81 | 81 | 117 | 2.1 | 2.1 | 2.104 | 15 | 15 | 126.9 | -0.212 | -0.212 | -0.156 | N2 | 28 | 1.485995e-05 | 0.037 | 3.13 | 3.64 |  |  | 0
Mn-I-zif-7-8 |  | 2.387 | 3.42 | 1.432761 |  | 2.133 | 50609 | 80 | 1.3152 | 0.25 | 0.0627 | 5.75 | 5.75 | 7.308 | 81 | 81 | 117 | 2.1 | 2.1 | 2.104 | 15 | 15 | 126.9 | -0.212 | -0.212 | -0.156 | CH4 | 16.04 | 1.632855e-05 | 0.011 | 3.25 | 3.8 | 6.39e-14 |  | 0
Mn-I-zif-7-8 |  | 2.387 |  | 0 |  | 2.133 | 50609 | 80 | 1.3152 | 0.25 | 0.0627 | 5.75 | 5.75 | 7.308 | 81 | 81 | 117 | 2.1 | 2.1 | 2.104 | 15 | 15 | 126.9 | -0.212 | -0.212 | -0.156 | ethylene | 28.05 | 8.59786e-06 | 0.087 | 3.59 | 3.9 |  |  | 0
Mn-I-zif-7-8 |  | 2.387 |  | 0 |  | 2.133 | 50609 | 80 | 1.3152 | 0.25 | 0.0627 | 5.75 | 5.75 | 7.308 | 81 | 81 | 117 | 2.1 | 2.1 | 2.104 | 15 | 15 | 126.9 | -0.212 | -0.212 | -0.156 | ethane | 30.07 | 7.467453e-06 | 0.099 | 3.72 | 4 |  |  | 0
Mn-I-zif-7-8 |  | 2.387 | 3.55 | 1.487222 |  | 2.133 | 50609 | 80 | 1.3152 | 0.25 | 0.0627 | 5.75 | 5.75 | 7.308 | 81 | 81 | 117 | 2.1 | 2.1 | 2.104 | 15 | 15 | 126.9 | -0.212 | -0.212 | -0.156 | propylene | 42.08 | 4.957849e-06 | 0.142 | 4.03 | 4.5 | 7.33e-16 |  | 0
Mn-I-zif-7-8 |  | 2.387 | 3.71 | 1.554252 |  | 2.133 | 50609 | 80 | 1.3152 | 0.25 | 0.0627 | 5.75 | 5.75 | 7.308 | 81 | 81 | 117 | 2.1 | 2.1 | 2.104 | 15 | 15 | 126.9 | -0.212 | -0.212 | -0.156 | propane | 44.1 | 4.518784e-06 | 0.152 | 4.16 | 4.3 | 4.3e-17 |  | 0
Mn-I-zif-7-8 |  | 2.387 |  | 0 |  | 2.133 | 50609 | 80 | 1.3152 | 0.25 | 0.0627 | 5.75 | 5.75 | 7.308 | 81 | 81 | 117 | 2.1 | 2.1 | 2.104 | 15 | 15 | 126.9 | -0.212 | -0.212 | -0.156 | butane | 58.12 | 2.913536e-06 | 0.2 | 4.52 | 4.5 |  |  | 0
Mn-I-zif-7-8 |  | 2.387 |  | 0 |  | 2.133 | 50609 | 80 | 1.3152 | 0.25 | 0.0627 | 5.75 | 5.75 | 7.308 | 81 | 81 | 117 | 2.1 | 2.1 | 2.104 | 15 | 15 | 126.9 | -0.212 | -0.212 | -0.156 | iso-butane | 58.12 | 3.145979e-06 | 0.183 | 4.8 | 4.42 |  |  | 0
Br-ZIF-7-8

## DataSet_2
type | cell | aperture | aperture2 | ExpansionRatio | M-N | Μ-N_lff | Μ-N_kFF | ionicRad | linker_length1 | linker_length2 | linker_length3 | linker_mass1 | linker_mass1 | linker_mass3 | func1_length | func2_length | func3_length | func1_mass | func2_mass | func3_mass | func1_charge | func2_charge | func3_charge | gas | mass | Dbulk | ascentricF | size - van der Waals (Å) | size - kinetic diameter (Å) | diffusivity | solubility | permeability
CdIF-1 | 1.8077 | 3.92 | 3.93 | 1.002551 | 2.18 | 2.257 | 45354.6 | 92 | 5.75 | 5.75 | 5.75 | 81 | 81 | 81 | 2.1 | 2.1 | 2.1 | 15 | 15 | 15 | -0.1001 | -0.1001 | -0.1001 | He | 4.002 | 0.0001213599 | -0.39 | 2.66 | 2.6 | 6e-08
CdIF-1 | 1.8077 | 3.92 |  | 0 | 2.18 | 2.257 | 45354.6 | 92 | 5.75 | 5.75 | 5.75 | 81 | 81 | 81 | 2.1 | 2.1 | 2.1 | 15 | 15 | 15 | -0.1001 | -0.1001 | -0.1001 | H2 | 2.01 | 0.0001082869 | -0.217 | 3.13 | 2.89 | 1.7e-09
CdIF-1 | 1.8077 | 3.92 |  | 0 | 2.18 | 2.257 | 45354.6 | 92 | 5.75 | 5.75 | 5.75 | 81 | 81 | 81 | 2.1 | 2.1 | 2.1 | 15 | 15 | 15 | -0.1001 | -0.1001 | -0.1001 | O2 | 31.999 | 1.540276e-05 | 0.022 | 2.94 | 3.46
CdIF-1 | 1.8077 | 3.92 | 3.97 | 1.012755 | 2.18 | 2.257 | 45354.6 | 92 | 5.75 | 5.75 | 5.75 | 81 | 81 | 81 | 2.1 | 2.1 | 2.1 | 15 | 15 | 15 | -0.1001 | -0.1001 | -0.1001 | CO2 | 44.01 | 8.962509e-06 | 0.225 | 3.24 | 3.3
CdIF-1 | 1.8077 | 3.92 |  | 0 | 2.18 | 2.257 | 45354.6 | 92 | 5.75 | 5.75 | 5.75 | 81 | 81 | 81 | 2.1 | 2.1 | 2.1 | 15 | 15 | 15 | -0.1001 | -0.1001 | -0.1001 | N2 | 28 | 1.485995e-05 | 0.037 | 3.13 | 3.64
CdIF-1 | 1.8077 | 3.92 | 4.08 | 1.040816 | 2.18 | 2.257 | 45354.6 | 92 | 5.75 | 5.75 | 5.75 | 81 | 81 | 81 | 2.1 | 2.1 | 2.1 | 15 | 15 | 15 | -0.1001 | -0.1001 | -0.1001 | CH4 | 16.04 | 1.632855e-05 | 0.011 | 3.25 | 3.8 | 2.6e-09
CdIF-1 | 1.8077 | 3.92 | 4.11 | 1.048469 | 2.18 | 2.257 | 45354.6 | 92 | 5.75 | 5.75 | 5.75 | 81 | 81 | 81 | 2.1 | 2.1 | 2.1 | 15 | 15 | 15 | -0.1001 | -0.1001 | -0.1001 | ethylene | 28.05 | 8.59786e-06 | 0.087 | 3.59 | 3.9 | 5.8e-10
CdIF-1 | 1.8077 | 3.92 | 4.11 | 1.048469 | 2.18 | 2.257 | 45354.6 | 92 | 5.75 | 5.75 | 5.75 | 81 | 81 | 81 | 2.1 | 2.1 | 2.1 | 15 | 15 | 15 | -0.1001 | -0.1001 | -0.1001 | ethane | 30.07 | 7.467453e-06 | 0.099 | 3.72 | 4 | 6.35e-10
CdIF-1 | 1.8077 | 3.92 | 4.16 | 1.061224 | 2.18 | 2.257 | 45354.6 | 92 | 5.75 | 5.75 | 5.75 | 81 | 81 | 81 | 2.1 | 2.1 | 2.1 | 15 | 15 | 15 | -0.1001 | -0.1001 | -0.1001 | propylene | 42.08 | 4.957849e-06 | 0.142 | 4.03 | 4.5 | 2.15e-10
CdIF-1 | 1.8077 | 3.92 | 4.22 | 1.076531 | 2.18 | 2.257 | 45354.6 | 92 | 5.75 | 5.75 | 5.75 | 81 | 81 | 81 | 2.1 | 2.1 | 2.1 | 15 | 15 | 15 | -0.1001 | -0.1001 | -0.1001 | propane | 44.1 | 4.518784e-06 | 0.152 | 4.16 | 4.3 | 2.1e-11
CdIF-1 | 1.8077 | 3.92 | 4.23 | 1.079082 | 2.18 | 2.257 | 45354.6 | 92 | 5.75 | 5.75 | 5.75 | 81 | 81 | 81 | 2.1 | 2.1 | 2.1 | 15 | 15 | 15 | -0.1001 | -0.1001 | -0.1001 | butane | 58.12 | 2.913536e-06 | 0.2 | 4.52 | 4.5 | 1.06e-11
ZIF-8 | 1.6991 | 3.46 | 3.45 | 0.9971098 | 1.98 | 2.048 | 52802.1 | 74 | 5.75 | 5.75 | 5.75 | 81 | 81 | 81 | 2.1 | 2.1 | 2.1 | 15 | 15 | 15 | -0.12 | -0.12 | -0.12 | He | 4.002 | 0.0001213599 | -0.39 | 2.66 | 2.6 | 2.21e-08 | 0.0059 | 13039
ZIF-8 | 1.6991 | 3.46 | 3.48 | 1.00578 | 1.98 | 2.048 | 52802.1 | 74 | 5.75 | 5.75 | 5.75 | 81 | 81 | 81 | 2.1 | 2.1 | 2.1 | 15 | 15 | 15 | -0.12 | -0.12 | -0.12 | H2 | 2.01 | 0.0001082869 | -0.217 | 3.13 | 2.89 | 1.6e-08 | 0.01 | 16000
ZIF-8 | 1.6991 | 3.46 | 3.5 | 1.011561 | 1.98 | 2.048 | 52802.1 | 74 | 5.75 | 5.75 | 5.75 | 81 | 81 | 81 | 2.1 | 2.1 | 2.1 | 15 | 15 | 15 | -0.12 | -0.12 | -0.12 | O2 | 31.999 | 1.540276e-05 | 0.022 | 2.94 | 3.46 | 1e-09 | 0.0476 | 4760
ZIF-8 | 1.6991 | 3.46 | 3.5 | 1.011561 | 1.98 | 2.048 | 52802.1 | 74 | 5.75 | 5.75 | 5.75 | 81 | 81 | 81 | 2.1 | 2.1 | 2.1 | 15 | 15 | 15 | -0.12 | -0.12 | -0.12 | CO2 | 44.01 | 8.962509e-06 | 0.225 | 3.24 | 3.3 | 5e-10 | 0.218 | 10900
ZIF-8 | 1.6991 | 3.46 | 3.55 | 1.026012 | 1.98 | 2.048 | 52802.1 | 74 | 5.75 | 5.75 | 5.75 | 81 | 81 | 81 | 2.1 | 2.1 | 2.1 | 15 | 15 | 15 | -0.12 | -0.12 | -0.12 | N2 | 28 | 1.485995e-05 | 0.037 | 3.13 | 3.64 | 2.7e-10 | 0.0433 | 1169.1
ZIF-8 | 1.6991 | 3.46 | 3.63 | 1.049133 | 1.98 | 2.048 | 52802.1 | 74 | 5.75 | 5.75 | 5.75 | 81 | 81 | 81 | 2.1 | 2.1 | 2.1 | 15 | 15 | 15 | -0.12 | -0.12 | -0.12 | CH4 | 16.04 | 1.632855e-05 | 0.011 | 3.25 | 3.8 | 5.7e-11 | 0.141 | 803.7
ZIF-8 | 1.6991 | 3.46 | 3.64 | 1.052023 | 1.98 | 2.048 | 52802.1 | 74 | 5.75 | 5.75 | 5.75 | 81 | 81 | 81 | 2.1 | 2.1 | 2.1 | 15 | 15 | 15 | -0.12 | -0.12 | -0.12 | ethylene | 28.05 | 8.59786e-06 | 0.087 | 3.59 | 3.9 | 1.6e-11
ZIF-8 | 1.6991 | 3.46 | 3.65 | 1.054913 | 1.98 | 2.048 | 52802.1 | 74 | 5.75 | 5.75 | 5.75 | 81 | 81 | 81 | 2.1 | 2.1 | 2.1 | 15 | 15 | 15 | -0.12 | -0.12 | -0.12 | ethane | 30.07 | 7.467453e-06 | 0.099 | 3.72 | 4 | 8.31e-12
ZIF-8 | 1.6991 | 3.46 | 3.75 | 1.083815 | 1.98 | 2.048 | 52802.1 | 74 | 5.75 | 5.75 | 5.75 | 81 | 81 | 81 | 2.1 | 2.1 | 2.1 | 15 | 15 | 15 | -0.12 | -0.12 | -0.12 | propylene | 42.08 | 4.957849e-06 | 0.142 | 4.03 | 4.5 | 4.71e-13
ZIF-8 | 1.6991 | 3.46 | 3.78 | 1.092486 | 1.98 | 2.048 | 52802.1 | 74 | 5.75 | 5.75 | 5.75 | 81 | 81 | 81 | 2.1 | 2.1 | 2.1 | 15 | 15 | 15 | -0.12 | -0.12 | -0.12 | propane | 44.1 | 4.518784e-06 | 0.152 | 4.16 | 4.3 | 6.1e-15
ZIF-8 | 1.6991 | 3.46 | 3.8 | 1.098266 | 1.98 | 2.048 | 52802.1 | 74 | 5.75 | 5.75 | 5.75 | 81 | 81 | 81 | 2.1 | 2.1 | 2.1 | 15 | 15 | 15 | -0.12 | -0.12 | -0.12 | butane | 58.12 | 2.913536e-06 | 0.2 | 4.52 | 4.5 | 4.5e-15
ZIF-8 | 1.6991 | 3.46 | 4.37 | 1.263006 | 1.98 | 2.048 | 52802.1 | 74 | 5.75 | 5.75 | 5.75 | 81 | 81 | 81 | 2.1 | 2.1 | 2.1 | 15 | 15 | 15 | -0.12 | -0.12 | -0.12 | iso-butane | 58.12 | 3.145979e-06 | 0.183 | 4.8 | 4.42 | 5.11e-28
ZIF-Cu | 1.6475 | 3.2 | 3.26 | 1.01875 | 1.8785 | 2.025 | 50542.72 | 71 | 5.75 | 5.75 | 5.75 | 81 | 81 | 81 | 2.1 | 2.1 | 2.1 | 15 | 15 | 15 | -0.1982 | -0.1982 | -0.1982 | He | 4.002 | 0.0001213599 | -0.39 | 2.66 | 2.6 | 1.6e-08 | 0.00566 | 9056
ZIF-Cu | 1.6475 | 3.2 | 3.28 | 1.025 | 1.8785 | 2.025 | 50542.72 | 71 | 5.75 | 5.75 | 5.75 | 81 | 81 | 81 | 2.1 | 2.1 | 2.1 | 15 | 15 | 15 | -0.1982 | -0.1982 | -0.1982 | H2 | 2.01 | 0.0001082869 | -0.217 | 3.13 | 2.89 | 1.3e-08 | 0.00337 | 4381
ZIF-Cu | 1.6475 | 3.2 | 3.31 | 1.034375 | 1.8785 | 2.025 | 50542.72 | 71 | 5.75 | 5.75 | 5.75 | 81 | 81 | 81 | 2.1 | 2.1 | 2.1 | 15 | 15 | 15 | -0.1982 | -0.1982 | -0.1982 | O2 | 31.999 | 1.540276e-05 | 0.022 | 2.94 | 3.46 | 5.1e-10 | 0.06 | 3060
ZIF-Cu | 1.6475 | 3.2 | 3.3 | 1.03125 | 1.8785 | 2.025 | 50542.72 | 71 | 5.75 | 5.75 | 5.75 | 81 | 81 | 81 | 2.1 | 2.1 | 2.1 | 15 | 15 | 15 | -0.1982 | -0.1982 | -0.1982 | CO2 | 44.01 | 8.962509e-06 | 0.225 | 3.24 | 3.3 | 3.1e-10 | 0.342 | 10602
ZIF-Cu | 1.6475 | 3.2 | 3.356 | 1.04875 | 1.8785 | 2.025 | 50542.72 | 71 | 5.75 | 5.75 | 5.75 | 81 | 81 | 81 | 2.1 | 2.1 | 2.1 | 15 | 15 | 15 | -0.1982 | -0.1982 | -0.1982 | N2 | 28 | 1.485995e-05 | 0.037 | 3.13 | 3.64 | 4.3e-10 | 0.0531 | 2283.3
ZIF-Cu | 1.6475 | 3.2 | 3.47 | 1.084375 | 1.8785 | 2.025 | 50542.72 | 71 | 5.75 | 5.75 | 5.75 | 81 | 81 | 81 | 2.1 | 2.1 | 2.1 | 15 | 15 | 15 | -0.1982 | -0.1982 | -0.1982 | CH4 | 16.04 | 1.632855e-05 | 0.011 | 3.25 | 3.8 | 1.5e-12 | 0.187 | 28.05
ZIF-Cu | 1.6475 | 3.2 | 3.47 | 1.084375 | 1.8785 | 2.025 | 50542.72 | 71 | 5.75 | 5.75 | 5.75 | 81 | 81 | 81 | 2.1 | 2.1 | 2.1 | 15 | 15 | 15 | -0.1982 | -0.1982 | -0.1982 | ethylene | 28.05 | 8.59786e-06 | 0.087 | 3.59 | 3.9 | 3.9e-13 | 0.962 | 37.518
ZIF-Cu | 1.6475 | 3.2 | 3.482 | 1.088125 | 1.8785 | 2.025 | 50542.72 | 71 | 5.75 | 5.75 | 5.75 | 81 | 81 | 81 | 2.1 | 2.1 | 2.1 | 15 | 15 | 15 | -0.1982 | -0.1982 | -0.1982 | ethane | 30.07 | 7.467453e-06 | 0.099 | 3.72 | 4 | 6.6e-14 | 2.02 | 13.332
ZIF-Cu | 1.6475 | 3.2 | 3.56 | 1.1125 | 1.8785 | 2.025 | 50542.72 | 71 | 5.75 | 5.75 | 5.75 | 81 | 81 | 81 | 2.1 | 2.1 | 2.1 | 15 | 15 | 15 | -0.1982 | -0.1982 | -0.1982 | propylene | 42.08 | 4.957849e-06 | 0.142 | 4.03 | 4.5 | 5.7e-15 | 8.57 | 4.8849
ZIF-Cu | 1.6475 | 3.2 | 3.63 | 1.134375 | 1.8785 | 2.025 | 50542.72 | 71 | 5.75 | 5.75 | 5.75 | 81 | 81 | 81 | 2.1 | 2.1 | 2.1 | 15 | 15 | 15 | -0.1982 | -0.1982 | -0.1982 | propane | 44.1 | 4.518784e-06 | 0.152 | 4.16 | 4.3 | 1.7e-17 | 16.6 | 0.02822
ZIF-Cu | 1.6475 | 3.2 |  | 0 | 1.8785 | 2.025 | 50542.72 | 71 | 5.75 | 5.75 | 5.75 | 81 | 81 | 81 | 2.1 | 2.1 | 2.1 | 15 | 15 | 15 | -0.1982 | -0.1982 | -0.1982 | butane | 58.12 | 2.913536e-06 | 0.2 | 4.52 | 4.5
ZIF-67 | 1.6959 | 3.32 | 3.36 | 1.012048 | 1.96 | 2.044 | 58910.7 | 72 | 5.75 | 5.75 | 5.75 | 81 | 81 | 81 | 2.1 | 2.1 | 2.1 | 15 | 15 | 15 | -0.1342 | -0.1342 | -0.1342 | He | 4.002 | 0.0001213599 | -0.39 | 2.66 | 2.6 | 1.34e-08 | 0.01 | 13400
ZIF-67 | 1.6959 | 3.32 |  | 0 | 1.96 | 2.044 | 58910.7 | 72 | 5.75 | 5.75 | 5.75 | 81 | 81 | 81 | 2.1 | 2.1 | 2.1 | 15 | 15 | 15 | -0.1342 | -0.1342 | -0.1342 | H2 | 2.01 | 0.0001082869 | -0.217 | 3.13 | 2.89 | 8.7e-09 | 0.01 | 8700
ZIF-67 | 1.6959 | 3.32 |  | 0 | 1.96 | 2.044 | 58910.7 | 72 | 5.75 | 5.75 | 5.75 | 81 | 81 | 81 | 2.1 | 2.1 | 2.1 | 15 | 15 | 15 | -0.1342 | -0.1342 | -0.1342 | O2 | 31.999 | 1.540276e-05 | 0.022 | 2.94 | 3.46 | 9.77e-10 | 0.0493 | 4816.61
ZIF-67 | 1.6959 | 3.32 | 3.4 | 1.024096 | 1.96 | 2.044 | 58910.7 | 72 | 5.75 | 5.75 | 5.75 | 81 | 81 | 81 | 2.1 | 2.1 | 2.1 | 15 | 15 | 15 | -0.1342 | -0.1342 | -0.1342 | CO2 | 44.01 | 8.962509e-06 | 0.225 | 3.24 | 3.3 | 4.44e-10 | 0.241 | 10700.4
ZIF-67 | 1.6959 | 3.32 |  | 0 | 1.96 | 2.044 | 58910.7 | 72 | 5.75 | 5.75 | 5.75 | 81 | 81 | 81 | 2.1 | 2.1 | 2.1 | 15 | 15 | 15 | -0.1342 | -0.1342 | -0.1342 | N2 | 28 | 1.485995e-05 | 0.037 | 3.13 | 3.64 | 2.5e-10 | 0.045569 | 1139.225
ZIF-67 | 1.6959 | 3.32 |  | 0 | 1.96 | 2.044 | 58910.7 | 72 | 5.75 | 5.75 | 5.75 | 81 | 81 | 81 | 2.1 | 2.1 | 2.1 | 15 | 15 | 15 | -0.1342 | -0.1342 | -0.1342 | CH4 | 16.04 | 1.632855e-05 | 0.011 | 3.25 | 3.8 | 4.32e-12 | 0.141 | 60.912
ZIF-67 | 1.6959 | 3.32 | 3.5 | 1.054217 | 1.96 | 2.044 | 58910.7 | 72 | 5.75 | 5.75 | 5.75 | 81 | 81 | 81 | 2.1 | 2.1 | 2.1 | 15 | 15 | 15 | -0.1342 | -0.1342 | -0.1342 | ethylene | 28.05 | 8.59786e-06 | 0.087 | 3.59 | 3.9 | 2e-11
ZIF-67 | 1.6959 | 3.32 | 3.52 | 1.060241 | 1.96 | 2.044 | 58910.7 | 72 | 5.75 | 5.75 | 5.75 | 81 | 81 | 81 | 2.1 | 2.1 | 2.1 | 15 | 15 | 15 | -0.1342 | -0.1342 | -0.1342 | ethane | 30.07 | 7.467453e-06 | 0.099 | 3.72 | 4 | 4e-12
ZIF-67 | 1.6959 | 3.32 | 3.65 | 1.099398 | 1.96 | 2.044 | 58910.7 | 72 | 5.75 | 5.75 | 5.75 | 81 | 81 | 81 | 2.1 | 2.1 | 2.1 | 15 | 15 | 15 | -0.1342 | -0.1342 | -0.1342 | propylene | 42.08 | 4.957849e-06 | 0.142 | 4.03 | 4.5 | 3e-13
ZIF-67 | 1.6959 | 3.32 | 3.7 | 1.114458 | 1.96 | 2.044 | 58910.7 | 72 | 5.75 | 5.75 | 5.75 | 81 | 81 | 81 | 2.1 | 2.1 | 2.1 | 15 | 15 | 15 | -0.1342 | -0.1342 | -0.1342 | propane | 44.1 | 4.518784e-06 | 0.152 | 4.16 | 4.3 | 1.5e-15
ZIF-67 | 1.6959 | 3.32 | 3.7 | 1.114458 | 1.96 | 2.044 | 58910.7 | 72 | 5.75 | 5.75 | 5.75 | 81 | 81 | 81 | 2.1 | 2.1 | 2.1 | 15 | 15 | 15 | -0.1342 | -0.1342 | -0.1342 | butane | 58.12 | 2.913536e-06 | 0.2 | 4.52 | 4.5 | 5.6e-17
BeIF-1 | 1.6161 | 2.88 | 2.88 | 1 | 1.73 | 1.749 | 56400.3 | 41 | 5.75 | 5.75 | 5.75 | 81 | 81 | 81 | 2.1 | 2.1 | 2.1 | 15 | 15 | 15 | -0.1266 | -0.1266 | -0.1266 | He | 4.002 | 0.0001213599 | -0.39 | 2.66 | 2.6 | 6.4e-09 | 0.01 | 6400
BeIF-1 | 1.6161 | 2.88 | 2.9 | 1.006944 | 1.73 | 1.749 | 56400.3 | 41 | 5.75 | 5.75 | 5.75 | 81 | 81 | 81 | 2.1 | 2.1 | 2.1 | 15 | 15 | 15 | -0.1266 | -0.1266 | -0.1266 | H2 | 2.01 | 0.0001082869 | -0.217 | 3.13 | 2.89 | 9.4e-10 | 0.01 | 940
BeIF-1 | 1.6161 | 2.88 | 2.96 | 1.027778 | 1.73 | 1.749 | 56400.3 | 41 | 5.75 | 5.75 | 5.75 | 81 | 81 | 81 | 2.1 | 2.1 | 2.1 | 15 | 15 | 15 | -0.1266 | -0.1266 | -0.1266 | O2 | 31.999 | 1.540276e-05 | 0.022 | 2.94 | 3.46 | 2.11e-11 | 0.0717 | 151.287
BeIF-1 | 1.6161 | 2.88 | 2.93 | 1.017361 | 1.73 | 1.749 | 56400.3 | 41 | 5.75 | 5.75 | 5.75 | 81 | 81 | 81 | 2.1 | 2.1 | 2.1 | 15 | 15 | 15 | -0.1266 | -0.1266 | -0.1266 | CO2 | 44.01 | 8.962509e-06 | 0.225 | 3.24 | 3.3 | 3.12e-11 | 0.491 | 1531.92
BeIF-1 | 1.6161 | 2.88 | 3.02 | 1.048611 | 1.73 | 1.749 | 56400.3 | 41 | 5.75 | 5.75 | 5.75 | 81 | 81 | 81 | 2.1 | 2.1 | 2.1 | 15 | 15 | 15 | -0.1266 | -0.1266 | -0.1266 | N2 | 28 | 1.485995e-05 | 0.037 | 3.13 | 3.64 | 3.2e-13 | 0.0044514 | 0.1424448
BeIF-1 | 1.6161 | 2.88 | 3.2 | 1.111111 | 1.73 | 1.749 | 56400.3 | 41 | 5.75 | 5.75 | 5.75 | 81 | 81 | 81 | 2.1 | 2.1 | 2.1 | 15 | 15 | 15 | -0.1266 | -0.1266 | -0.1266 | CH4 | 16.04 | 1.632855e-05 | 0.011 | 3.25 | 3.8 | 8e-17 | 0.289 | 0.002312
BeIF-1 | 1.6161 | 2.88 | 3.17 | 1.100694 | 1.73 | 1.749 | 56400.3 | 41 | 5.75 | 5.75 | 5.75 | 81 | 81 | 81 | 2.1 | 2.1 | 2.1 | 15 | 15 | 15 | -0.1266 | -0.1266 | -0.1266 | ethylene | 28.05 | 8.59786e-06 | 0.087 | 3.59 | 3.9 | 6e-19 |  | 0
BeIF-1 | 1.6161 | 2.88 | 3.2 | 1.111111 | 1.73 | 1.749 | 56400.3 | 41 | 5.75 | 5.75 | 5.75 | 81 | 81 | 81 | 2.1 | 2.1 | 2.1 | 15 | 15 | 15 | -0.1266 | -0.1266 | -0.1266 | ethane | 30.07 | 7.467453e-06 | 0.099 | 3.72 | 4 | 1e-19
BeIF-1 | 1.6161 | 2.88 | 3.29 | 1.142361 | 1.73 | 1.749 | 56400.3 | 41 | 5.75 | 5.75 | 5.75 | 81 | 81 | 81 | 2.1 | 2.1 | 2.1 | 15 | 15 | 15 | -0.1266 | -0.1266 | -0.1266 | propylene | 42.08 | 4.957849e-06 | 0.142 | 4.03 | 4.5 | 5e-24
BeIF-1 | 1.6161 | 2.88 | 3.34 | 1.159722 | 1.73 | 1.749 | 56400.3 | 41 | 5.75 | 5.75 | 5.75 | 81 | 81 | 81 | 2.1 | 2.1 | 2.1 | 15 | 15 | 15 | -0.1266 | -0.1266 | -0.1266 | propane | 44.1 | 4.518784e-06 | 0.152 | 4.16 | 4.3 | 3e-27
BeIF-1 | 1.6161 | 2.88 | 3.35 | 1.163194 | 1.73 | 1.749 | 56400.3 | 41 | 5.75 | 5.75 | 5.75 | 81 | 81 | 81 | 2.1 | 2.1 | 2.1 | 15 | 15 | 15 | -0.1266 | -0.1266 | -0.1266 | butane | 58.12 | 2.913536e-06 | 0.2 | 4.52 | 4.5 | 8e-28
ZIF-7-8 | 1.6991 | 2.32 | 2.67 | 1.150862 | 1.95 | 2.041 | 55479.8 | 74 | 5.75 | 5.75 | 7.308 | 81 | 81 | 117 | 2.1 | 2.1 | 1.09 | 15 | 15 | 1 | -0.1926 | -0.1926 | 0.044 | He | 4.002 | 0.0001213599 | -0.39 | 2.66 | 2.6 | 3.3e-09 | 0.00484 | 1597.2
ZIF-7-8 | 1.6991 | 2.32 | 2.9 | 1.25 | 1.95 | 2.041 | 55479.8 | 74 | 5.75 | 5.75 | 7.308 | 81 | 81 | 117 | 2.1 | 2.1 | 1.09 | 15 | 15 | 1 | -0.1926 | -0.1926 | 0.044 | H2 | 2.01 | 0.0001082869 | -0.217 | 3.13 | 2.89 | 2.4e-10 | 0.00891 | 213.84
ZIF-7-8 | 1.6991 | 2.32 | 3.17 | 1.366379 | 1.95 | 2.041 | 55479.8 | 74 | 5.75 | 5.75 | 7.308 | 81 | 81 | 117 | 2.1 | 2.1 | 1.09 | 15 | 15 | 1 | -0.1926 | -0.1926 | 0.044 | O2 | 31.999 | 1.540276e-05 | 0.022 | 2.94 | 3.46 | 1e-12 | 0.0567 | 5.67
ZIF-7-8 | 1.6991 | 2.32 | 3.18 | 1.37069 | 1.95 | 2.041 | 55479.8 | 74 | 5.75 | 5.75 | 7.308 | 81 | 81 | 117 | 2.1 | 2.1 | 1.09 | 15 | 15 | 1 | -0.1926 | -0.1926 | 0.044 | CO2 | 44.01 | 8.962509e-06 | 0.225 | 3.24 | 3.3 | 1.58e-12 | 0.422 | 66.676
ZIF-7-8 | 1.6991 | 2.32 | 3.37 | 1.452586 | 1.95 | 2.041 | 55479.8 | 74 | 5.75 | 5.75 | 7.308 | 81 | 81 | 117 | 2.1 | 2.1 | 1.09 | 15 | 15 | 1 | -0.1926 | -0.1926 | 0.044 | N2 | 28 | 1.485995e-05 | 0.037 | 3.13 | 3.64 | 8e-14 | 0.010157 | 0.081256
ZIF-7-8 | 1.6991 | 2.32 | 3.59 | 1.547414 | 1.95 | 2.041 | 55479.8 | 74 | 5.75 | 5.75 | 7.308 | 81 | 81 | 117 | 2.1 | 2.1 | 1.09 | 15 | 15 | 1 | -0.1926 | -0.1926 | 0.044 | CH4 | 16.04 | 1.632855e-05 | 0.011 | 3.25 | 3.8 | 5e-16 | 0.211 | 0.01055
ZIF-7-8 | 1.6991 | 2.32 | 3.58 | 1.543103 | 1.95 | 2.041 | 55479.8 | 74 | 5.75 | 5.75 | 7.308 | 81 | 81 | 117 | 2.1 | 2.1 | 1.09 | 15 | 15 | 1 | -0.1926 | -0.1926 | 0.044 | ethylene | 28.05 | 8.59786e-06 | 0.087 | 3.59 | 3.9 | 1.1e-17 |  | 0
ZIF-7-8 | 1.6991 | 2.32 | 3.58 | 1.543103 | 1.95 | 2.041 | 55479.8 | 74 | 5.75 | 5.75 | 7.308 | 81 | 81 | 117 | 2.1 | 2.1 | 1.09 | 15 | 15 | 1 | -0.1926 | -0.1926 | 0.044 | ethane | 30.07 | 7.467453e-06 | 0.099 | 3.72 | 4 | 3.42e-18 |  | 0
ZIF-7-8 | 1.6991 | 2.32 | 3.59 | 1.547414 | 1.95 | 2.041 | 55479.8 | 74 | 5.75 | 5.75 | 7.308 | 81 | 81 | 117 | 2.1 | 2.1 | 1.09 | 15 | 15 | 1 | -0.1926 | -0.1926 | 0.044 | propylene | 42.08 | 4.957849e-06 | 0.142 | 4.03 | 4.5 | 5.75e-19 |  | 0
ZIF-7-8 | 1.6991 | 2.32 | 3.64 | 1.568966 | 1.95 | 2.041 | 55479.8 | 74 | 5.75 | 5.75 | 7.308 | 81 | 81 | 117 | 2.1 | 2.1 | 1.09 | 15 | 15 | 1 | -0.1926 | -0.1926 | 0.044 | propane | 44.1 | 4.518784e-06 | 0.152 | 4.16 | 4.3 | 1.7e-20 |  | 0
ZIF-7-8 | 1.6991 | 2.32 | 4 | 1.724138 | 1.95 | 2.041 | 55479.8 | 74 | 5.75 | 5.75 | 7.308 | 81 | 81 | 117 | 2.1 | 2.1 | 1.09 | 15 | 15 | 1 | -0.1926 | -0.1926 | 0.044 | butane | 58.12 | 2.913536e-06 | 0.2 | 4.52 | 4.5 | 9.97e-21 |  | 0
Co-ZIF-7-8 | 1.6959 | 2.31 | 2.6393 | 1.142554 | 1.95 | 2.037 | 61170.08 | 72 | 5.75 | 5.75 | 7.308 | 81 | 81 | 117 | 2.1 | 2.1 | 1.09 | 15 | 15 | 1 | -0.1975 | -0.1975 | 0.0416 | He | 4.002 | 0.0001213599 | -0.39 | 2.66 | 2.6 | 1.5e-09 | 0.00483 | 724.5
Co-ZIF-7-8 | 1.6959 | 2.31 | 2.8869 | 1.24974 | 1.95 | 2.037 | 61170.08 | 72 | 5.75 | 5.75 | 7.308 | 81 | 81 | 117 | 2.1 | 2.1 | 1.09 | 15 | 15 | 1 | -0.1975 | -0.1975 | 0.0416 | H2 | 2.01 | 0.0001082869 | -0.217 | 3.13 | 2.89 | 1.7e-10 | 0.00866 | 147.22
Co-ZIF-7-8 | 1.6959 | 2.31 | 3.1288 | 1.354459 | 1.95 | 2.037 | 61170.08 | 72 | 5.75 | 5.75 | 7.308 | 81 | 81 | 117 | 2.1 | 2.1 | 1.09 | 15 | 15 | 1 | -0.1975 | -0.1975 | 0.0416 | O2 | 31.999 | 1.540276e-05 | 0.022 | 2.94 | 3.46 | 1.8e-12 | 0.0576 | 10.368
Co-ZIF-7-8 | 1.6959 | 2.31 | 3.1507 | 1.363939 | 1.95 | 2.037 | 61170.08 | 72 | 5.75 | 5.75 | 7.308 | 81 | 81 | 117 | 2.1 | 2.1 | 1.09 | 15 | 15 | 1 | -0.1975 | -0.1975 | 0.0416 | CO2 | 44.01 | 8.962509e-06 | 0.225 | 3.24 | 3.3 | 1e-12 | 0.425 | 42.5
Co-ZIF-7-8 | 1.6959 | 2.31 | 3.3298 | 1.441472 | 1.95 | 2.037 | 61170.08 | 72 | 5.75 | 5.75 | 7.308 | 81 | 81 | 117 | 2.1 | 2.1 | 1.09 | 15 | 15 | 1 | -0.1975 | -0.1975 | 0.0416 | N2 | 28 | 1.485995e-05 | 0.037 | 3.13 | 3.64 | 5.7e-14 | 0.053065 | 0.3024705
Co-ZIF-7-8 | 1.6959 | 2.31 | 3.5587 | 1.540563 | 1.95 | 2.037 | 61170.08 | 72 | 5.75 | 5.75 | 7.308 | 81 | 81 | 117 | 2.1 | 2.1 | 1.09 | 15 | 15 | 1 | -0.1975 | -0.1975 | 0.0416 | CH4 | 16.04 | 1.632855e-05 | 0.011 | 3.25 | 3.8 | 1.8e-16 | 0.217 | 0.003906
Co-ZIF-7-8 | 1.6959 | 2.31 | 3.55 | 1.536797 | 1.95 | 2.037 | 61170.08 | 72 | 5.75 | 5.75 | 7.308 | 81 | 81 | 117 | 2.1 | 2.1 | 1.09 | 15 | 15 | 1 | -0.1975 | -0.1975 | 0.0416 | ethylene | 28.05 | 8.59786e-06 | 0.087 | 3.59 | 3.9 | 3.36e-18 |  | 0
Co-ZIF-7-8 | 1.6959 | 2.31 | 3.55 | 1.536797 | 1.95 | 2.037 | 61170.08 | 72 | 5.75 | 5.75 | 7.308 | 81 | 81 | 117 | 2.1 | 2.1 | 1.09 | 15 | 15 | 1 | -0.1975 | -0.1975 | 0.0416 | ethane | 30.07 | 7.467453e-06 | 0.099 | 3.72 | 4 | 4.48e-18 |  | 0
Co-ZIF-7-8 | 1.6959 | 2.31 | 3.52 | 1.52381 | 1.95 | 2.037 | 61170.08 | 72 | 5.75 | 5.75 | 7.308 | 81 | 81 | 117 | 2.1 | 2.1 | 1.09 | 15 | 15 | 1 | -0.1975 | -0.1975 | 0.0416 | propylene | 42.08 | 4.957849e-06 | 0.142 | 4.03 | 4.5 | 1.58e-19 |  | 0
Co-ZIF-7-8 | 1.6959 | 2.31 | 3.48 | 1.506494 | 1.95 | 2.037 | 61170.08 | 72 | 5.75 | 5.75 | 7.308 | 81 | 81 | 117 | 2.1 | 2.1 | 1.09 | 15 | 15 | 1 | -0.1975 | -0.1975 | 0.0416 | propane | 44.1 | 4.518784e-06 | 0.152 | 4.16 | 4.3 | 3.26e-21 |  | 0
Co-ZIF-7-8 | 1.6959 | 2.31 |  | 0 | 1.95 | 2.037 | 61170.08 | 72 | 5.75 | 5.75 | 7.308 | 81 | 81 | 117 | 2.1 | 2.1 | 1.09 | 15 | 15 | 1 | -0.1975 | -0.1975 | 0.0416 | butane | 58.12 | 2.913536e-06 | 0.2 | 4.52 | 4.5 | 1.37e-21 |  | 0
Cl-ZIF-7-8 | 1.6372 | 2.1052 | 2.4059 | 1.142837 | 1.88 | 2.037 | 56735 | 74 | 5.75 | 5.75 | 7.308 | 81 | 81 | 117 | 2.1 | 2.1 | 1.746 | 15 | 15 | 35.45 | -0.2183 | -0.2183 | -0.1643 | He | 4.002 | 0.0001213599 | -0.39 | 2.66 | 2.6 | 2.46e-10 | 0.00397 | 97.662
Cl-ZIF-7-8 | 1.6372 | 2.1052 | 2.6504 | 1.258978 | 1.88 | 2.037 | 56735 | 74 | 5.75 | 5.75 | 7.308 | 81 | 81 | 117 | 2.1 | 2.1 | 1.746 | 15 | 15 | 35.45 | -0.2183 | -0.2183 | -0.1643 | H2 | 2.01 | 0.0001082869 | -0.217 | 3.13 | 2.89 | 1.9e-11 | 0.0081 | 15.39
Cl-ZIF-7-8 | 1.6372 | 2.1052 | 2.8742 | 1.365286 | 1.88 | 2.037 | 56735 | 74 | 5.75 | 5.75 | 7.308 | 81 | 81 | 117 | 2.1 | 2.1 | 1.746 | 15 | 15 | 35.45 | -0.2183 | -0.2183 | -0.1643 | O2 | 31.999 | 1.540276e-05 | 0.022 | 2.94 | 3.46 | 1e-14 | 0.0781 | 0.0781
Cl-ZIF-7-8 | 1.6372 | 2.1052 | 2.8966 | 1.375926 | 1.88 | 2.037 | 56735 | 74 | 5.75 | 5.75 | 7.308 | 81 | 81 | 117 | 2.1 | 2.1 | 1.746 | 15 | 15 | 35.45 | -0.2183 | -0.2183 | -0.1643 | CO2 | 44.01 | 8.962509e-06 | 0.225 | 3.24 | 3.3 | 5.2e-15 | 0.553 | 0.28756
Cl-ZIF-7-8 | 1.6372 | 2.1052 | 3.0551 | 1.451216 | 1.88 | 2.037 | 56735 | 74 | 5.75 | 5.75 | 7.308 | 81 | 81 | 117 | 2.1 | 2.1 | 1.746 | 15 | 15 | 35.45 | -0.2183 | -0.2183 | -0.1643 | N2 | 28 | 1.485995e-05 | 0.037 | 3.13 | 3.64 | 2.1e-16 | 0.0597 | 0.0012537
Cl-ZIF-7-8 | 1.6372 | 2.1052 | 3.3155 | 1.57491 | 1.88 | 2.037 | 56735 | 74 | 5.75 | 5.75 | 7.308 | 81 | 81 | 117 | 2.1 | 2.1 | 1.746 | 15 | 15 | 35.45 | -0.2183 | -0.2183 | -0.1643 | CH4 | 16.04 | 1.632855e-05 | 0.011 | 3.25 | 3.8 | 1.3e-20 | 0.319 | 4.147e-07
Cl-ZIF-7-8 | 1.6372 | 2.1052 | 3.36 | 1.596048 | 1.88 | 2.037 | 56735 | 74 | 5.75 | 5.75 | 7.308 | 81 | 81 | 117 | 2.1 | 2.1 | 1.746 | 15 | 15 | 35.45 | -0.2183 | -0.2183 | -0.1643 | ethylene | 28.05 | 8.59786e-06 | 0.087 | 3.59 | 3.9 | 6.57e-20 |  | 0
Cl-ZIF-7-8 | 1.6372 | 2.1052 | 3.41 | 1.619799 | 1.88 | 2.037 | 56735 | 74 | 5.75 | 5.75 | 7.308 | 81 | 81 | 117 | 2.1 | 2.1 | 1.746 | 15 | 15 | 35.45 | -0.2183 | -0.2183 | -0.1643 | ethane | 30.07 | 7.467453e-06 | 0.099 | 3.72 | 4 | 9.92e-22 |  | 0
Cl-ZIF-7-8 | 1.6372 | 2.1052 | 3.51 | 1.6673 | 1.88 | 2.037 | 56735 | 74 | 5.75 | 5.75 | 7.308 | 81 | 81 | 117 | 2.1 | 2.1 | 1.746 | 15 | 15 | 35.45 | -0.2183 | -0.2183 | -0.1643 | propylene | 42.08 | 4.957849e-06 | 0.142 | 4.03 | 4.5 | 7.49e-24 |  | 0
Cl-ZIF-7-8 | 1.6372 | 2.1052 | 3.61 | 1.714801 | 1.88 | 2.037 | 56735 | 74 | 5.75 | 5.75 | 7.308 | 81 | 81 | 117 | 2.1 | 2.1 | 1.746 | 15 | 15 | 35.45 | -0.2183 | -0.2183 | -0.1643 | propane | 44.1 | 4.518784e-06 | 0.152 | 4.16 | 4.3 | 1.29e-27 |  | 0
Cl-ZIF-7-8 | 1.6372 | 2.1052 | 3.62 | 1.719552 | 1.88 | 2.037 | 56735 | 74 | 5.75 | 5.75 | 7.308 | 81 | 81 | 117 | 2.1 | 2.1 | 1.746 | 15 | 15 | 35.45 | -0.2183 | -0.2183 | -0.1643 | butane | 58.12 | 2.913536e-06 | 0.2 | 4.52 | 4.5 | 3.25e-27 |  | 0
Br-ZIF-7-8 | 1.6453 | 2.1021 | 2.3821 | 1.1332 | 1.88 | 2.037 | 56894.032 | 74 | 5.75 | 5.75 | 7.308 | 81 | 81 | 117 | 2.1 | 2.1 | 1.914 | 15 | 15 | 79.9 | -0.2129 | -0.2129 | -0.1686 | He | 4.002 | 0.0001213599 | -0.39 | 2.66 | 2.6 | 6.19e-10 | 0.003985018 | 246.6726
Br-ZIF-7-8 | 1.6453 | 2.1021 | 2.6237 | 1.248133 | 1.88 | 2.037 | 56894.032 | 74 | 5.75 | 5.75 | 7.308 | 81 | 81 | 117 | 2.1 | 2.1 | 1.914 | 15 | 15 | 79.9 | -0.2129 | -0.2129 | -0.1686 | H2 | 2.01 | 0.0001082869 | -0.217 | 3.13 | 2.89 | 2.53e-11 | 0.008085871 | 20.45725
Br-ZIF-7-8 | 1.6453 | 2.1021 | 2.847 | 1.35436 | 1.88 | 2.037 | 56894.032 | 74 | 5.75 | 5.75 | 7.308 | 81 | 81 | 117 | 2.1 | 2.1 | 1.914 | 15 | 15 | 79.9 | -0.2129 | -0.2129 | -0.1686 | O2 | 31.999 | 1.540276e-05 | 0.022 | 2.94 | 3.46 | 1.13e-14 | 0.07570713 | 0.08554906
Br-ZIF-7-8 | 1.6453 | 2.1021 | 2.8571 | 1.359165 | 1.88 | 2.037 | 56894.032 | 74 | 5.75 | 5.75 | 7.308 | 81 | 81 | 117 | 2.1 | 2.1 | 1.914 | 15 | 15 | 79.9 | -0.2129 | -0.2129 | -0.1686 | CO2 | 44.01 | 8.962509e-06 | 0.225 | 3.24 | 3.3 | 1.27e-14 | 0.535527 | 0.6801192
Br-ZIF-7-8 | 1.6453 | 2.1021 | 3.0268 | 1.439893 | 1.88 | 2.037 | 56894.032 | 74 | 5.75 | 5.75 | 7.308 | 81 | 81 | 117 | 2.1 | 2.1 | 1.914 | 15 | 15 | 79.9 | -0.2129 | -0.2129 | -0.1686 | N2 | 28 | 1.485995e-05 | 0.037 | 3.13 | 3.64 | 3.67e-16 | 0.05369055 | 0.001970443
Br-ZIF-7-8 | 1.6453 | 2.1021 | 3.275 | 1.557966 | 1.88 | 2.037 | 56894.032 | 74 | 5.75 | 5.75 | 7.308 | 81 | 81 | 117 | 2.1 | 2.1 | 1.914 | 15 | 15 | 79.9 | -0.2129 | -0.2129 | -0.1686 | CH4 | 16.04 | 1.632855e-05 | 0.011 | 3.25 | 3.8 | 1.05e-19 | 0.2981239 | 3.130301e-06
Br-ZIF-7-8 | 1.6453 | 2.1021 | 3.3414 | 1.589553 | 1.88 | 2.037 | 56894.032 | 74 | 5.75 | 5.75 | 7.308 | 81 | 81 | 117 | 2.1 | 2.1 | 1.914 | 15 | 15 | 79.9 | -0.2129 | -0.2129 | -0.1686 | ethylene | 28.05 | 8.59786e-06 | 0.087 | 3.59 | 3.9 | 1.01e-20 |  | 0
Br-ZIF-7-8 | 1.6453 | 2.1021 | 3.3516 | 1.594406 | 1.88 | 2.037 | 56894.032 | 74 | 5.75 | 5.75 | 7.308 | 81 | 81 | 117 | 2.1 | 2.1 | 1.914 | 15 | 15 | 79.9 | -0.2129 | -0.2129 | -0.1686 | ethane | 30.07 | 7.467453e-06 | 0.099 | 3.72 | 4 | 6.92e-21 |  | 0
Br-ZIF-7-8 | 1.6453 | 2.1021 | 3.47 | 1.65073 | 1.88 | 2.037 | 56894.032 | 74 | 5.75 | 5.75 | 7.308 | 81 | 81 | 117 | 2.1 | 2.1 | 1.914 | 15 | 15 | 79.9 | -0.2129 | -0.2129 | -0.1686 | propylene | 42.08 | 4.957849e-06 | 0.142 | 4.03 | 4.5 | 2e-23 |  | 0
Br-ZIF-7-8 | 1.6453 | 2.1021 | 3.57 | 1.698302 | 1.88 | 2.037 | 56894.032 | 74 | 5.75 | 5.75 | 7.308 | 81 | 81 | 117 | 2.1 | 2.1 | 1.914 | 15 | 15 | 79.9 | -0.2129 | -0.2129 | -0.1686 | propane | 44.1 | 4.518784e-06 | 0.152 | 4.16 | 4.3 | 2e-26 |  | 0
Br-ZIF-7-8 | 1.6453 | 2.1021 |  | 0 | 1.88 | 2.037 | 56894.032 | 74 | 5.75 | 5.75 | 7.308 | 81 | 81 | 117 | 2.1 | 2.1 | 1.914 | 15 | 15 | 79.9 | -0.2129 | -0.2129 | -0.1686 | butane | 58.12 | 2.913536e-06 | 0.2 | 4.52 | 4.5
Be-ZIF-7-8 | 1.5461 | 1.99 | 2.335 | 1.173367 | 1.71 | 1.743 | 58492.32 | 41 | 5.75 | 5.75 | 7.308 | 81 | 81 | 117 | 2.1 | 2.1 | 1.09 | 15 | 15 | 1 | -0.1975 | -0.1975 | 0.0159 | He | 4.002 | 0.0001213599 | -0.39 | 2.66 | 2.6 | 7.06e-12 | 0.00316 | 2.23096
Be-ZIF-7-8 | 1.5461 | 1.99 | 2.607 | 1.31005 | 1.71 | 1.743 | 58492.32 | 41 | 5.75 | 5.75 | 7.308 | 81 | 81 | 117 | 2.1 | 2.1 | 1.09 | 15 | 15 | 1 | -0.1975 | -0.1975 | 0.0159 | H2 | 2.01 | 0.0001082869 | -0.217 | 3.13 | 2.89 | 3.18e-15 | 0.00702 | 0.00223236
Be-ZIF-7-8 | 1.5461 | 1.99 | 2.8099 | 1.41201 | 1.71 | 1.743 | 58492.32 | 41 | 5.75 | 5.75 | 7.308 | 81 | 81 | 117 | 2.1 | 2.1 | 1.09 | 15 | 15 | 1 | -0.1975 | -0.1975 | 0.0159 | O2 | 31.999 | 1.540276e-05 | 0.022 | 2.94 | 3.46 | 8.16e-20 | 0.0899 | 7.33584e-07
Be-ZIF-7-8 | 1.5461 | 1.99 | 2.82 | 1.417085 | 1.71 | 1.743 | 58492.32 | 41 | 5.75 | 5.75 | 7.308 | 81 | 81 | 117 | 2.1 | 2.1 | 1.09 | 15 | 15 | 1 | -0.1975 | -0.1975 | 0.0159 | CO2 | 44.01 | 8.962509e-06 | 0.225 | 3.24 | 3.3 | 3.54e-20 | 0.925 | 3.2745e-06
Be-ZIF-7-8 | 1.5461 | 1.99 | 2.979 | 1.496985 | 1.71 | 1.743 | 58492.32 | 41 | 5.75 | 5.75 | 7.308 | 81 | 81 | 117 | 2.1 | 2.1 | 1.09 | 15 | 15 | 1 | -0.1975 | -0.1975 | 0.0159 | N2 | 28 | 1.485995e-05 | 0.037 | 3.13 | 3.64 | 4.57e-23 | 0.0533 | 2.43581e-10
Be-ZIF-7-8 | 1.5461 | 1.99 | 3.2047 | 1.610402 | 1.71 | 1.743 | 58492.32 | 41 | 5.75 | 5.75 | 7.308 | 81 | 81 | 117 | 2.1 | 2.1 | 1.09 | 15 | 15 | 1 | -0.1975 | -0.1975 | 0.0159 | CH4 | 16.04 | 1.632855e-05 | 0.011 | 3.25 | 3.8 | 5.51e-30 | 0.316 | 1.74116e-16
Be-ZIF-7-8 | 1.5461 | 1.99 | 3.2133 | 1.614724 | 1.71 | 1.743 | 58492.32 | 41 | 5.75 | 5.75 | 7.308 | 81 | 81 | 117 | 2.1 | 2.1 | 1.09 | 15 | 15 | 1 | -0.1975 | -0.1975 | 0.0159 | ethylene | 28.05 | 8.59786e-06 | 0.087 | 3.59 | 3.9 | 3.3e-32 |  | 0
Be-ZIF-7-8 | 1.5461 | 1.99 | 3.2093 | 1.612714 | 1.71 | 1.743 | 58492.32 | 41 | 5.75 | 5.75 | 7.308 | 81 | 81 | 117 | 2.1 | 2.1 | 1.09 | 15 | 15 | 1 | -0.1975 | -0.1975 | 0.0159 | ethane | 30.07 | 7.467453e-06 | 0.099 | 3.72 | 4 | 1.32e-33 |  | 0
Be-ZIF-7-8 | 1.5461 | 1.99 | 3.27 | 1.643216 | 1.71 | 1.743 | 58492.32 | 41 | 5.75 | 5.75 | 7.308 | 81 | 81 | 117 | 2.1 | 2.1 | 1.09 | 15 | 15 | 1 | -0.1975 | -0.1975 | 0.0159 | propylene | 42.08 | 4.957849e-06 | 0.142 | 4.03 | 4.5 | 1.3e-37 |  | 0
Be-ZIF-7-8 | 1.5461 | 1.99 | 3.63 | 1.824121 | 1.71 | 1.743 | 58492.32 | 41 | 5.75 | 5.75 | 7.308 | 81 | 81 | 117 | 2.1 | 2.1 | 1.09 | 15 | 15 | 1 | -0.1975 | -0.1975 | 0.0159 | propane | 44.1 | 4.518784e-06 | 0.152 | 4.16 | 4.3 | 4.44e-40 |  | 0
Be-ZIF-7-8 | 1.5461 | 1.99 |  | 0 | 1.71 | 1.743 | 58492.32 | 41 | 5.75 | 5.75 | 7.308 | 81 | 81 | 117 | 2.1 | 2.1 | 1.09 | 15 | 15 | 1 | -0.1975 | -0.1975 | 0.0159 | butane | 58.12 | 2.913536e-06 | 0.2 | 4.52 | 4.5 |  |  | 0
Br-ZIF-8 | 1.6255 | 3.66 |  | 0 | 1.973 | 2.05 | 52300 | 74 | 5.75 | 5.75 | 5.75 | 81 | 81 | 81 | 1.914 | 1.914 | 1.914 | 79.9 | 79.9 | 79.9 | -0.2408 | -0.2408 | -0.2408 | He | 4.002 | 0.0001213599 | -0.39 | 2.66 | 2.6 |  |  | 0
Br-ZIF-8 | 1.6255 | 3.66 |  | 0 | 1.973 | 2.05 | 52300 | 74 | 5.75 | 5.75 | 5.75 | 81 | 81 | 81 | 1.914 | 1.914 | 1.914 | 79.9 | 79.9 | 79.9 | -0.2408 | -0.2408 | -0.2408 | H2 | 2.01 | 0.0001082869 | -0.217 | 3.13 | 2.89 |  |  | 0
Br-ZIF-8 | 1.6255 | 3.66 |  | 0 | 1.973 | 2.05 | 52300 | 74 | 5.75 | 5.75 | 5.75 | 81 | 81 | 81 | 1.914 | 1.914 | 1.914 | 79.9 | 79.9 | 79.9 | -0.2408 | -0.2408 | -0.2408 | O2 | 31.999 | 1.540276e-05 | 0.022 | 2.94 | 3.46 |  |  | 0
Br-ZIF-8 | 1.6255 | 3.66 | 3.77 | 1.030055 | 1.973 | 2.05 | 52300 | 74 | 5.75 | 5.75 | 5.75 | 81 | 81 | 81 | 1.914 | 1.914 | 1.914 | 79.9 | 79.9 | 79.9 | -0.2408 | -0.2408 | -0.2408 | CO2 | 44.01 | 8.962509e-06 | 0.225 | 3.24 | 3.3 | 4.4e-10 |  | 0
Br-ZIF-8 | 1.6255 | 3.66 | 3.8 | 1.038251 | 1.973 | 2.05 | 52300 | 74 | 5.75 | 5.75 | 5.75 | 81 | 81 | 81 | 1.914 | 1.914 | 1.914 | 79.9 | 79.9 | 79.9 | -0.2408 | -0.2408 | -0.2408 | N2 | 28 | 1.485995e-05 | 0.037 | 3.13 | 3.64 | 7.17e-10 |  | 0
Br-ZIF-8 | 1.6255 | 3.66 | 3.66 | 1 | 1.973 | 2.05 | 52300 | 74 | 5.75 | 5.75 | 5.75 | 81 | 81 | 81 | 1.914 | 1.914 | 1.914 | 79.9 | 79.9 | 79.9 | -0.2408 | -0.2408 | -0.2408 | CH4 | 16.04 | 1.632855e-05 | 0.011 | 3.25 | 3.8 | 1.45e-09 |  | 0
Br-ZIF-8 | 1.6255 | 3.66 | 3.88 | 1.060109 | 1.973 | 2.05 | 52300 | 74 | 5.75 | 5.75 | 5.75 | 81 | 81 | 81 | 1.914 | 1.914 | 1.914 | 79.9 | 79.9 | 79.9 | -0.2408 | -0.2408 | -0.2408 | ethylene | 28.05 | 8.59786e-06 | 0.087 | 3.59 | 3.9 | 4.02e-10 |  | 0
Br-ZIF-8 | 1.6255 | 3.66 | 3.88 | 1.060109 | 1.973 | 2.05 | 52300 | 74 | 5.75 | 5.75 | 5.75 | 81 | 81 | 81 | 1.914 | 1.914 | 1.914 | 79.9 | 79.9 | 79.9 | -0.2408 | -0.2408 | -0.2408 | ethane | 30.07 | 7.467453e-06 | 0.099 | 3.72 | 4 | 1.36e-10 |  | 0
Br-ZIF-8 | 1.6255 | 3.66 | 3.91 | 1.068306 | 1.973 | 2.05 | 52300 | 74 | 5.75 | 5.75 | 5.75 | 81 | 81 | 81 | 1.914 | 1.914 | 1.914 | 79.9 | 79.9 | 79.9 | -0.2408 | -0.2408 | -0.2408 | propylene | 42.08 | 4.957849e-06 | 0.142 | 4.03 | 4.5 | 1.74e-11 |  | 0
Br-ZIF-8 | 1.6255 | 3.66 | 3.99 | 1.090164 | 1.973 | 2.05 | 52300 | 74 | 5.75 | 5.75 | 5.75 | 81 | 81 | 81 | 1.914 | 1.914 | 1.914 | 79.9 | 79.9 | 79.9 | -0.2408 | -0.2408 | -0.2408 | propane | 44.1 | 4.518784e-06 | 0.152 | 4.16 | 4.3 | 7.1e-13 |  | 0
Br-ZIF-8 | 1.6255 | 3.66 | 3.97 | 1.084699 | 1.973 | 2.05 | 52300 | 74 | 5.75 | 5.75 | 5.75 | 81 | 81 | 81 | 1.914 | 1.914 | 1.914 | 79.9 | 79.9 | 79.9 | -0.2408 | -0.2408 | -0.2408 | butane | 58.12 | 2.913536e-06 | 0.2 | 4.52 | 4.5 | 3.68e-13
Br-ZIF-8 | 1.6255 | 3.66 | 4.49 | 1.226776 | 1.973 | 2.05 | 52300 | 74 | 5.75 | 5.75 | 5.75 | 81 | 81 | 81 | 1.914 | 1.914 | 1.914 | 79.9 | 79.9 | 79.9 | -0.2408 | -0.2408 | -0.2408 | iso-butane | 58.12 |  | 0.183 | 4.8 | 4.42 | 6e-23
Im-ZIF-8 (1) | 1.6991 | 3.5139 |  | 0 | 2.0175 | 2.048 | 52802 | 74 | 5.75 | 5.75 | 5.75 | 81 | 81 | 81 | 2.1 | 2.1 | 1.09 | 15 | 15 | 1 | -0.12 | -0.12 | -0.009 | He | 4.002 | 0.0001213599 | -0.39 | 2.66 | 2.6 |  |  | 0
Im-ZIF-8 (1) | 1.6991 | 3.5139 |  | 0 | 2.0175 | 2.048 | 52802 | 74 | 5.75 | 5.75 | 5.75 | 81 | 81 | 81 | 2.1 | 2.1 | 1.09 | 15 | 15 | 1 | -0.12 | -0.12 | -0.009 | H2 | 2.01 | 0.0001082869 | -0.217 | 3.13 | 2.89 |  |  | 0
Im-ZIF-8 (1) | 1.6991 | 3.5139 | 3.61 | 1.027349 | 2.0175 | 2.048 | 52802 | 74 | 5.75 | 5.75 | 5.75 | 81 | 81 | 81 | 2.1 | 2.1 | 1.09 | 15 | 15 | 1 | -0.12 | -0.12 | -0.009 | O2 | 31.999 | 1.540276e-05 | 0.022 | 2.94 | 3.46 | 1.67e-09 |  | 0
Im-ZIF-8 (1) | 1.6991 | 3.5139 | 3.59 | 1.021657 | 2.0175 | 2.048 | 52802 | 74 | 5.75 | 5.75 | 5.75 | 81 | 81 | 81 | 2.1 | 2.1 | 1.09 | 15 | 15 | 1 | -0.12 | -0.12 | -0.009 | CO2 | 44.01 | 8.962509e-06 | 0.225 | 3.24 | 3.3 | 6.8e-10 |  | 0
Im-ZIF-8 (1) | 1.6991 | 3.5139 | 3.66 | 1.041578 | 2.0175 | 2.048 | 52802 | 74 | 5.75 | 5.75 | 5.75 | 81 | 81 | 81 | 2.1 | 2.1 | 1.09 | 15 | 15 | 1 | -0.12 | -0.12 | -0.009 | N2 | 28 | 1.485995e-05 | 0.037 | 3.13 | 3.64 | 2.8e-10 |  | 0
Im-ZIF-8 (1) | 1.6991 | 3.5139 | 3.75 | 1.06719 | 2.0175 | 2.048 | 52802 | 74 | 5.75 | 5.75 | 5.75 | 81 | 81 | 81 | 2.1 | 2.1 | 1.09 | 15 | 15 | 1 | -0.12 | -0.12 | -0.009 | CH4 | 16.04 | 1.632855e-05 | 0.011 | 3.25 | 3.8 | 1.1e-10 |  | 0
Im-ZIF-8 (1) | 1.6991 | 3.5139 | 3.76 | 1.070036 | 2.0175 | 2.048 | 52802 | 74 | 5.75 | 5.75 | 5.75 | 81 | 81 | 81 | 2.1 | 2.1 | 1.09 | 15 | 15 | 1 | -0.12 | -0.12 | -0.009 | ethylene | 28.05 | 8.59786e-06 | 0.087 | 3.59 | 3.9 | 2.4e-11 |  | 0
Im-ZIF-8 (1) | 1.6991 | 3.5139 | 3.78 | 1.075728 | 2.0175 | 2.048 | 52802 | 74 | 5.75 | 5.75 | 5.75 | 81 | 81 | 81 | 2.1 | 2.1 | 1.09 | 15 | 15 | 1 | -0.12 | -0.12 | -0.009 | ethane | 30.07 | 7.467453e-06 | 0.099 | 3.72 | 4 | 2e-11 |  | 0
Im-ZIF-8 (1) | 1.6991 | 3.5139 | 3.84 | 1.092803 | 2.0175 | 2.048 | 52802 | 74 | 5.75 | 5.75 | 5.75 | 81 | 81 | 81 | 2.1 | 2.1 | 1.09 | 15 | 15 | 1 | -0.12 | -0.12 | -0.009 | propylene | 42.08 | 4.957849e-06 | 0.142 | 4.03 | 4.5 | 3e-12 |  | 0
Im-ZIF-8 (1) | 1.6991 | 3.5139 | 3.94 | 1.121261 | 2.0175 | 2.048 | 52802 | 74 | 5.75 | 5.75 | 5.75 | 81 | 81 | 81 | 2.1 | 2.1 | 1.09 | 15 | 15 | 1 | -0.12 | -0.12 | -0.009 | propane | 44.1 | 4.518784e-06 | 0.152 | 4.16 | 4.3 | 6.7e-14 |  | 0
Im-ZIF-8 (1) | 1.6991 | 3.5139 | 3.92 | 1.11557 | 2.0175 | 2.048 | 52802 | 74 | 5.75 | 5.75 | 5.75 | 81 | 81 | 81 | 2.1 | 2.1 | 1.09 | 15 | 15 | 1 | -0.12 | -0.12 | -0.009 | butane | 58.12 | 2.913536e-06 | 0.2 | 4.52 | 4.5 | 2.72e-14
Im-ZIF-8 (1) | 1.6991 | 3.5139 | 4.8 | 1.366004 | 2.0175 | 2.048 | 52802 | 74 | 5.75 | 5.75 | 5.75 | 81 | 81 | 81 | 2.1 | 2.1 | 1.09 | 15 | 15 | 1 | -0.12 | -0.12 | -0.009 | iso-butane | 58.12 | 3.145979e-06 | 0.183 | 4.8 | 4.42 | 1.46e-23
Im-ZIF-8 (2) | 1.6991 | 3.7127 |  | 0 | 1.99 | 2.048 | 52802 | 74 | 5.75 | 5.75 | 5.75 | 81 | 81 | 81 | 2.1 | 1.09 | 1.09 | 15 | 1 | 1 | -0.12 | -0.009 | -0.009 | He | 4.002 | 0.0001213599 | -0.39 | 2.66 | 2.6 |  |  | 0
Im-ZIF-8 (2) | 1.6991 | 3.7127 |  | 0 | 1.99 | 2.048 | 52802 | 74 | 5.75 | 5.75 | 5.75 | 81 | 81 | 81 | 2.1 | 1.09 | 1.09 | 15 | 1 | 1 | -0.12 | -0.009 | -0.009 | H2 | 2.01 | 0.0001082869 | -0.217 | 3.13 | 2.89 |  |  | 0
Im-ZIF-8 (2) | 1.6991 | 3.7127 | 3.67 | 0.9884989 | 1.99 | 2.048 | 52802 | 74 | 5.75 | 5.75 | 5.75 | 81 | 81 | 81 | 2.1 | 1.09 | 1.09 | 15 | 1 | 1 | -0.12 | -0.009 | -0.009 | O2 | 31.999 | 1.540276e-05 | 0.022 | 2.94 | 3.46 | 1.7e-09 |  | 0
Im-ZIF-8 (2) | 1.6991 | 3.7127 | 3.65 | 0.983112 | 1.99 | 2.048 | 52802 | 74 | 5.75 | 5.75 | 5.75 | 81 | 81 | 81 | 2.1 | 1.09 | 1.09 | 15 | 1 | 1 | -0.12 | -0.009 | -0.009 | CO2 | 44.01 | 8.962509e-06 | 0.225 | 3.24 | 3.3 | 6.33e-10 |  | 0
Im-ZIF-8 (2) | 1.6991 | 3.7127 | 3.73 | 1.00466 | 1.99 | 2.048 | 52802 | 74 | 5.75 | 5.75 | 5.75 | 81 | 81 | 81 | 2.1 | 1.09 | 1.09 | 15 | 1 | 1 | -0.12 | -0.009 | -0.009 | N2 | 28 | 1.485995e-05 | 0.037 | 3.13 | 3.64 | 4.12e-10 |  | 0
Im-ZIF-8 (2) | 1.6991 | 3.7127 | 3.8 | 1.023514 | 1.99 | 2.048 | 52802 | 74 | 5.75 | 5.75 | 5.75 | 81 | 81 | 81 | 2.1 | 1.09 | 1.09 | 15 | 1 | 1 | -0.12 | -0.009 | -0.009 | CH4 | 16.04 | 1.632855e-05 | 0.011 | 3.25 | 3.8 | 1.46e-10 |  | 0
Im-ZIF-8 (2) | 1.6991 | 3.7127 | 3.82 | 1.028901 | 1.99 | 2.048 | 52802 | 74 | 5.75 | 5.75 | 5.75 | 81 | 81 | 81 | 2.1 | 1.09 | 1.09 | 15 | 1 | 1 | -0.12 | -0.009 | -0.009 | ethylene | 28.05 | 8.59786e-06 | 0.087 | 3.59 | 3.9 | 5.18e-11 |  | 0
Im-ZIF-8 (2) | 1.6991 | 3.7127 | 3.84 | 1.034288 | 1.99 | 2.048 | 52802 | 74 | 5.75 | 5.75 | 5.75 | 81 | 81 | 81 | 2.1 | 1.09 | 1.09 | 15 | 1 | 1 | -0.12 | -0.009 | -0.009 | ethane | 30.07 | 7.467453e-06 | 0.099 | 3.72 | 4 | 2.77e-11 |  | 0
Im-ZIF-8 (2) | 1.6991 | 3.7127 | 3.9 | 1.050448 | 1.99 | 2.048 | 52802 | 74 | 5.75 | 5.75 | 5.75 | 81 | 81 | 81 | 2.1 | 1.09 | 1.09 | 15 | 1 | 1 | -0.12 | -0.009 | -0.009 | propylene | 42.08 | 4.957849e-06 | 0.142 | 4.03 | 4.5 | 5.4e-12 |  | 0
Im-ZIF-8 (2) | 1.6991 | 3.7127 | 4.01 | 1.080076 | 1.99 | 2.048 | 52802 | 74 | 5.75 | 5.75 | 5.75 | 81 | 81 | 81 | 2.1 | 1.09 | 1.09 | 15 | 1 | 1 | -0.12 | -0.009 | -0.009 | propane | 44.1 | 4.518784e-06 | 0.152 | 4.16 | 4.3 | 3.3e-13 |  | 0
Im-ZIF-8 (2) | 1.6991 | 3.7127 | 3.99 | 1.07469 | 1.99 | 2.048 | 52802 | 74 | 5.75 | 5.75 | 5.75 | 81 | 81 | 81 | 2.1 | 1.09 | 1.09 | 15 | 1 | 1 | -0.12 | -0.009 | -0.009 | butane | 58.12 | 2.913536e-06 | 0.2 | 4.52 | 4.5 | 1.12e-13
Im-ZIF-8 (2) | 1.6991 | 3.7127 | 4.63 | 1.247071 | 1.99 | 2.048 | 52802 | 74 | 5.75 | 5.75 | 5.75 | 81 | 81 | 81 | 2.1 | 1.09 | 1.09 | 15 | 1 | 1 | -0.12 | -0.009 | -0.009 | iso-butane |  | 3.145979e-06 | 0.183 | 4.8 | 4.42 | 2.42e-22
Cd-Cl-ZIF-7-8 | 1.6659 | 2.27 |  | 0 | 1.99 |  |  | 92 | 5.75 | 5.75 | 7.308 | 81 | 81 | 117 | 2.1 | 2.1 | 1.746 | 15 | 15 | 35.45 | -0.2005 | -0.2005 | -0.1638 | He | 4.002 | 0.0001213599 | -0.39 | 2.66 | 2.6 |  |  | 0
Cd-Cl-ZIF-7-8 | 1.6659 | 2.27 |  | 0 | 1.99 |  |  | 92 | 5.75 | 5.75 | 7.308 | 81 | 81 | 117 | 2.1 | 2.1 | 1.746 | 15 | 15 | 35.45 | -0.2005 | -0.2005 | -0.1638 | H2 | 2.01 | 0.0001082869 | -0.217 | 3.13 | 2.89 |  |  | 0
Cd-Cl-ZIF-7-8 | 1.6659 | 2.27 | 3.08 | 1.356828 | 1.99 |  |  | 92 | 5.75 | 5.75 | 7.308 | 81 | 81 | 117 | 2.1 | 2.1 | 1.746 | 15 | 15 | 35.45 | -0.2005 | -0.2005 | -0.1638 | O2 | 31.999 | 1.540276e-05 | 0.022 | 2.94 | 3.46 | 1.1e-12 |  | 0
Cd-Cl-ZIF-7-8 | 1.6659 | 2.27 | 3.1 | 1.365639 | 1.99 |  |  | 92 | 5.75 | 5.75 | 7.308 | 81 | 81 | 117 | 2.1 | 2.1 | 1.746 | 15 | 15 | 35.45 | -0.2005 | -0.2005 | -0.1638 | CO2 | 44.01 | 8.962509e-06 | 0.225 | 3.24 | 3.3 | 6.57e-13 |  | 0
Cd-Cl-ZIF-7-8 | 1.6659 | 2.27 | 3.25 | 1.431718 | 1.99 |  |  | 92 | 5.75 | 5.75 | 7.308 | 81 | 81 | 117 | 2.1 | 2.1 | 1.746 | 15 | 15 | 35.45 | -0.2005 | -0.2005 | -0.1638 | N2 | 28 | 1.485995e-05 | 0.037 | 3.13 | 3.64 | 2e-14 |  | 0
Cd-Cl-ZIF-7-8 | 1.6659 | 2.27 | 3.5 | 1.54185 | 1.99 |  |  | 92 | 5.75 | 5.75 | 7.308 | 81 | 81 | 117 | 2.1 | 2.1 | 1.746 | 15 | 15 | 35.45 | -0.2005 | -0.2005 | -0.1638 | CH4 | 16.04 | 1.632855e-05 | 0.011 | 3.25 | 3.8 | 1.58e-16 |  | 0
Cd-Cl-ZIF-7-8 | 1.6659 | 2.27 |  | 0 | 1.99 |  |  | 92 | 5.75 | 5.75 | 7.308 | 81 | 81 | 117 | 2.1 | 2.1 | 1.746 | 15 | 15 | 35.45 | -0.2005 | -0.2005 | -0.1638 | ethylene | 28.05 | 8.59786e-06 | 0.087 | 3.59 | 3.9 |  |  | 0
Cd-Cl-ZIF-7-8 | 1.6659 | 2.27 |  | 0 | 1.99 |  |  | 92 | 5.75 | 5.75 | 7.308 | 81 | 81 | 117 | 2.1 | 2.1 | 1.746 | 15 | 15 | 35.45 | -0.2005 | -0.2005 | -0.1638 | ethane | 30.07 | 7.467453e-06 | 0.099 | 3.72 | 4 |  |  | 0
Cd-Cl-ZIF-7-8 | 1.6659 | 2.27 |  | 0 | 1.99 |  |  | 92 | 5.75 | 5.75 | 7.308 | 81 | 81 | 117 | 2.1 | 2.1 | 1.746 | 15 | 15 | 35.45 | -0.2005 | -0.2005 | -0.1638 | propylene | 42.08 | 4.957849e-06 | 0.142 | 4.03 | 4.5 |  |  | 0
Cd-Cl-ZIF-7-8 | 1.6659 | 2.27 |  | 0 | 1.99 |  |  | 92 | 5.75 | 5.75 | 7.308 | 81 | 81 | 117 | 2.1 | 2.1 | 1.746 | 15 | 15 | 35.45 | -0.2005 | -0.2005 | -0.1638 | propane | 44.1 | 4.518784e-06 | 0.152 | 4.16 | 4.3 |  |  | 0
Cd-Cl-ZIF-7-8 | 1.6659 | 2.27 |  | 0 | 1.99 |  |  | 92 | 5.75 | 5.75 | 7.308 | 81 | 81 | 117 | 2.1 | 2.1 | 1.746 | 15 | 15 | 35.45 | -0.2005 | -0.2005 | -0.1638 | butane | 58.12 | 2.913536e-06 | 0.2 | 4.52 | 4.5 |  |  | 0
ZIF8_Mg | 1.657 | 3.21 |  | 0 |  | 2.099 | 50877.44 | 71 | 5.75 | 5.75 | 5.75 | 81 | 81 | 81 | 1.493 | 1.493 | 1.493 | 15 | 15 | 15 | -0.2027 | -0.2027 | -0.2027 | He | 4.002 | 0.0001213599 | -0.39 | 2.66 | 2.6 |  |  | 0
ZIF8_Mg | 1.657 | 3.21 |  | 0 |  | 2.099 | 50877.44 | 71 | 5.75 | 5.75 | 5.75 | 81 | 81 | 81 | 1.493 | 1.493 | 1.493 | 15 | 15 | 15 | -0.2027 | -0.2027 | -0.2027 | H2 | 2.01 | 0.0001082869 | -0.217 | 3.13 | 2.89 |  |  | 0
ZIF8_Mg | 1.657 | 3.21 |  | 0 |  | 2.099 | 50877.44 | 71 | 5.75 | 5.75 | 5.75 | 81 | 81 | 81 | 1.493 | 1.493 | 1.493 | 15 | 15 | 15 | -0.2027 | -0.2027 | -0.2027 | O2 | 31.999 | 1.540276e-05 | 0.022 | 2.94 | 3.46 |  |  | 0
ZIF8_Mg | 1.657 | 3.21 | 3.35 | 1.043614 |  | 2.099 | 50877.44 | 71 | 5.75 | 5.75 | 5.75 | 81 | 81 | 81 | 1.493 | 1.493 | 1.493 | 15 | 15 | 15 | -0.2027 | -0.2027 | -0.2027 | CO2 | 44.01 | 8.962509e-06 | 0.225 | 3.24 | 3.3 | 5.91e-10 |  | 0
ZIF8_Mg | 1.657 | 3.21 | 3.46 | 1.077882 |  | 2.099 | 50877.44 | 71 | 5.75 | 5.75 | 5.75 | 81 | 81 | 81 | 1.493 | 1.493 | 1.493 | 15 | 15 | 15 | -0.2027 | -0.2027 | -0.2027 | N2 | 28 | 1.485995e-05 | 0.037 | 3.13 | 3.64 | 6.31e-11 |  | 0
ZIF8_Mg | 1.657 | 3.21 | 3.62 | 1.127726 |  | 2.099 | 50877.44 | 71 | 5.75 | 5.75 | 5.75 | 81 | 81 | 81 | 1.493 | 1.493 | 1.493 | 15 | 15 | 15 | -0.2027 | -0.2027 | -0.2027 | CH4 | 16.04 | 1.632855e-05 | 0.011 | 3.25 | 3.8 | 1.48e-12 |  | 0
ZIF8_Mg | 1.657 | 3.21 | 3.63 | 1.130841 |  | 2.099 | 50877.44 | 71 | 5.75 | 5.75 | 5.75 | 81 | 81 | 81 | 1.493 | 1.493 | 1.493 | 15 | 15 | 15 | -0.2027 | -0.2027 | -0.2027 | ethylene | 28.05 | 8.59786e-06 | 0.087 | 3.59 | 3.9 | 4.56e-13 |  | 0
ZIF8_Mg | 1.657 | 3.21 | 3.65 | 1.137072 |  | 2.099 | 50877.44 | 71 | 5.75 | 5.75 | 5.75 | 81 | 81 | 81 | 1.493 | 1.493 | 1.493 | 15 | 15 | 15 | -0.2027 | -0.2027 | -0.2027 | ethane | 30.07 | 7.467453e-06 | 0.099 | 3.72 | 4 | 2.47e-13 |  | 0
ZIF8_Mg | 1.657 | 3.21 | 3.74 | 1.165109 |  | 2.099 | 50877.44 | 71 | 5.75 | 5.75 | 5.75 | 81 | 81 | 81 | 1.493 | 1.493 | 1.493 | 15 | 15 | 15 | -0.2027 | -0.2027 | -0.2027 | propylene | 42.08 | 4.957849e-06 | 0.142 | 4.03 | 4.5 | 3.3e-14 |  | 0
ZIF8_Mg | 1.657 | 3.21 | 3.85 | 1.199377 |  | 2.099 | 50877.44 | 71 | 5.75 | 5.75 | 5.75 | 81 | 81 | 81 | 1.493 | 1.493 | 1.493 | 15 | 15 | 15 | -0.2027 | -0.2027 | -0.2027 | propane | 44.1 | 4.518784e-06 | 0.152 | 4.16 | 4.3 | 1.8e-16 |  | 0
ZIF8_Mg | 1.657 | 3.21 | 3.85 | 1.199377 |  | 2.099 | 50877.44 | 71 | 5.75 | 5.75 | 5.75 | 81 | 81 | 81 | 1.493 | 1.493 | 1.493 | 15 | 15 | 15 | -0.2027 | -0.2027 | -0.2027 | butane | 58.12 | 2.913536e-06 | 0.2 | 4.52 | 4.5 | 4.4e-17 |  | 0
ZIF8_Mg | 1.657 | 3.21 |  | 0 |  | 2.099 | 50877.44 | 71 | 5.75 | 5.75 | 5.75 | 81 | 81 | 81 | 1.493 | 1.493 | 1.493 | 15 | 15 | 15 | -0.2027 | -0.2027 | -0.2027 | iso-butane | 58.12 | 3.145979e-06 | 0.183 | 4.8 | 4.42
ZIF8_Mn | 1.67 | 3.36 |  | 0 |  | 2.143 | 48032.32 | 80 | 5.75 | 5.75 | 5.75 | 81 | 81 | 81 | 1.493 | 1.493 | 1.493 | 15 | 15 | 15 | -0.2011 | -0.2011 | -0.2011 | He | 4.002 | 0.0001213599 | -0.39 | 2.66 | 2.6 |  |  | 0
ZIF8_Mn | 1.67 | 3.36 |  | 0 |  | 2.143 | 48032.32 | 80 | 5.75 | 5.75 | 5.75 | 81 | 81 | 81 | 1.493 | 1.493 | 1.493 | 15 | 15 | 15 | -0.2011 | -0.2011 | -0.2011 | H2 | 2.01 | 0.0001082869 | -0.217 | 3.13 | 2.89 |  |  | 0
ZIF8_Mn | 1.67 | 3.36 |  | 0 |  | 2.143 | 48032.32 | 80 | 5.75 | 5.75 | 5.75 | 81 | 81 | 81 | 1.493 | 1.493 | 1.493 | 15 | 15 | 15 | -0.2011 | -0.2011 | -0.2011 | O2 | 31.999 | 1.540276e-05 | 0.022 | 2.94 | 3.46 |  |  | 0
ZIF8_Mn | 1.67 | 3.36 | 3.5 | 1.041667 |  | 2.143 | 48032.32 | 80 | 5.75 | 5.75 | 5.75 | 81 | 81 | 81 | 1.493 | 1.493 | 1.493 | 15 | 15 | 15 | -0.2011 | -0.2011 | -0.2011 | CO2 | 44.01 | 8.962509e-06 | 0.225 | 3.24 | 3.3 | 4.8e-10 |  | 0
ZIF8_Mn | 1.67 | 3.36 | 3.59 | 1.068452 |  | 2.143 | 48032.32 | 80 | 5.75 | 5.75 | 5.75 | 81 | 81 | 81 | 1.493 | 1.493 | 1.493 | 15 | 15 | 15 | -0.2011 | -0.2011 | -0.2011 | N2 | 28 | 1.485995e-05 | 0.037 | 3.13 | 3.64 | 8e-11 |  | 0
ZIF8_Mn | 1.67 | 3.36 | 3.71 | 1.104167 |  | 2.143 | 48032.32 | 80 | 5.75 | 5.75 | 5.75 | 81 | 81 | 81 | 1.493 | 1.493 | 1.493 | 15 | 15 | 15 | -0.2011 | -0.2011 | -0.2011 | CH4 | 16.04 | 1.632855e-05 | 0.011 | 3.25 | 3.8 | 3.2e-11 |  | 0
ZIF8_Mn | 1.67 | 3.36 | 3.73 | 1.110119 |  | 2.143 | 48032.32 | 80 | 5.75 | 5.75 | 5.75 | 81 | 81 | 81 | 1.493 | 1.493 | 1.493 | 15 | 15 | 15 | -0.2011 | -0.2011 | -0.2011 | ethylene | 28.05 | 8.59786e-06 | 0.087 | 3.59 | 3.9 | 3.7e-12 |  | 0
ZIF8_Mn | 1.67 | 3.36 | 3.75 | 1.116071 |  | 2.143 | 48032.32 | 80 | 5.75 | 5.75 | 5.75 | 81 | 81 | 81 | 1.493 | 1.493 | 1.493 | 15 | 15 | 15 | -0.2011 | -0.2011 | -0.2011 | ethane | 30.07 | 7.467453e-06 | 0.099 | 3.72 | 4 | 4.8e-12 |  | 0
ZIF8_Mn | 1.67 | 3.36 | 3.83 | 1.139881 |  | 2.143 | 48032.32 | 80 | 5.75 | 5.75 | 5.75 | 81 | 81 | 81 | 1.493 | 1.493 | 1.493 | 15 | 15 | 15 | -0.2011 | -0.2011 | -0.2011 | propylene | 42.08 | 4.957849e-06 | 0.142 | 4.03 | 4.5 | 1.6e-13 |  | 0
ZIF8_Mn | 1.67 | 3.36 | 3.92 | 1.166667 |  | 2.143 | 48032.32 | 80 | 5.75 | 5.75 | 5.75 | 81 | 81 | 81 | 1.493 | 1.493 | 1.493 | 15 | 15 | 15 | -0.2011 | -0.2011 | -0.2011 | propane | 44.1 | 4.518784e-06 | 0.152 | 4.16 | 4.3 | 7e-15 |  | 0
ZIF8_Mn | 1.67 | 3.36 |  | 0 |  | 2.143 | 48032.32 | 80 | 5.75 | 5.75 | 5.75 | 81 | 81 | 81 | 1.493 | 1.493 | 1.493 | 15 | 15 | 15 | -0.2011 | -0.2011 | -0.2011 | butane | 58.12 | 2.913536e-06 | 0.2 | 4.52 | 4.5 |  |  | 0
Cd-Br-ZIF-7-8 | 1.67 | 2.2517 |  | 0 | 1.99 | 2.245 | 48701 | 92 | 5.75 | 5.75 | 7.308 | 81 | 81 | 117 | 2.1 | 2.1 | 1.912 | 15 | 15 | 79.9 | -0.2012 | -0.2012 | -0.1614 | He | 4.002 | 0.0001213599 | -0.39 | 2.66 | 2.6 |  |  | 0
Cd-Br-ZIF-7-8 | 1.67 | 2.2517 |  | 0 | 1.99 | 2.245 | 48701 | 92 | 5.75 | 5.75 | 7.308 | 81 | 81 | 117 | 2.1 | 2.1 | 1.912 | 15 | 15 | 79.9 | -0.2012 | -0.2012 | -0.1614 | H2 | 2.01 | 0.0001082869 | -0.217 | 3.13 | 2.89 |  |  | 0
Cd-Br-ZIF-7-8 | 1.67 | 2.2517 |  | 0 | 1.99 | 2.245 | 48701 | 92 | 5.75 | 5.75 | 7.308 | 81 | 81 | 117 | 2.1 | 2.1 | 1.912 | 15 | 15 | 79.9 | -0.2012 | -0.2012 | -0.1614 | O2 | 31.999 | 1.540276e-05 | 0.022 | 2.94 | 3.46 |  |  | 0
Cd-Br-ZIF-7-8 | 1.67 | 2.2517 | 3.025 | 1.343429 | 1.99 | 2.245 | 48701 | 92 | 5.75 | 5.75 | 7.308 | 81 | 81 | 117 | 2.1 | 2.1 | 1.912 | 15 | 15 | 79.9 | -0.2012 | -0.2012 | -0.1614 | CO2 | 44.01 | 8.962509e-06 | 0.225 | 3.24 | 3.3 | 2.43e-12 |  | 0
Cd-Br-ZIF-7-8 | 1.67 | 2.2517 | 3.19 | 1.416707 | 1.99 | 2.245 | 48701 | 92 | 5.75 | 5.75 | 7.308 | 81 | 81 | 117 | 2.1 | 2.1 | 1.912 | 15 | 15 | 79.9 | -0.2012 | -0.2012 | -0.1614 | N2 | 28 | 1.485995e-05 | 0.037 | 3.13 | 3.64 | 1.18e-13 |  | 0
Cd-Br-ZIF-7-8 | 1.67 | 2.2517 | 3.478 | 1.544611 | 1.99 | 2.245 | 48701 | 92 | 5.75 | 5.75 | 7.308 | 81 | 81 | 117 | 2.1 | 2.1 | 1.912 | 15 | 15 | 79.9 | -0.2012 | -0.2012 | -0.1614 | CH4 | 16.04 | 1.632855e-05 | 0.011 | 3.25 | 3.8 | 6.56e-16 |  | 0
Cd-Br-ZIF-7-8 | 1.67 | 2.2517 | 3.515 | 1.561043 | 1.99 | 2.245 | 48701 | 92 | 5.75 | 5.75 | 7.308 | 81 | 81 | 117 | 2.1 | 2.1 | 1.912 | 15 | 15 | 79.9 | -0.2012 | -0.2012 | -0.1614 | ethylene | 28.05 | 8.59786e-06 | 0.087 | 3.59 | 3.9 | 1e-16 |  | 0
Cd-Br-ZIF-7-8 | 1.67 | 2.2517 | 3.55 | 1.576587 | 1.99 | 2.245 | 48701 | 92 | 5.75 | 5.75 | 7.308 | 81 | 81 | 117 | 2.1 | 2.1 | 1.912 | 15 | 15 | 79.9 | -0.2012 | -0.2012 | -0.1614 | ethane | 30.07 | 7.467453e-06 | 0.099 | 3.72 | 4 | 3.9e-17 |  | 0
Cd-Br-ZIF-7-8 | 1.67 | 2.2517 | 3.65 | 1.620997 | 1.99 | 2.245 | 48701 | 92 | 5.75 | 5.75 | 7.308 | 81 | 81 | 117 | 2.1 | 2.1 | 1.912 | 15 | 15 | 79.9 | -0.2012 | -0.2012 | -0.1614 | propylene | 42.08 | 4.957849e-06 | 0.142 | 4.03 | 4.5 | 6.95e-19 |  | 0
Cd-Br-ZIF-7-8 | 1.67 | 2.2517 | 3.77 | 1.674291 | 1.99 | 2.245 | 48701 | 92 | 5.75 | 5.75 | 7.308 | 81 | 81 | 117 | 2.1 | 2.1 | 1.912 | 15 | 15 | 79.9 | -0.2012 | -0.2012 | -0.1614 | propane | 44.1 | 4.518784e-06 | 0.152 | 4.16 | 4.3 | 1.68e-20 |  | 0
Cd-Br-ZIF-7-8 | 1.67 | 2.2517 |  | 0 | 1.99 | 2.245 | 48701 | 92 | 5.75 | 5.75 | 7.308 | 81 | 81 | 117 | 2.1 | 2.1 | 1.912 | 15 | 15 | 79.9 | -0.2012 | -0.2012 | -0.1614 | butane | 58.12 | 2.913536e-06 | 0.2 | 4.52 | 4.5 |  |  | 0
Cd-Br-ZIF-7-8 | 1.67 | 2.2517 |  | 0 | 1.99 | 2.245 | 48701 | 92 | 5.75 | 5.75 | 7.308 | 81 | 81 | 117 | 2.1 | 2.1 | 1.912 | 15 | 15 | 79.9 | -0.2012 | -0.2012 | -0.1614 | iso-butane | 58.12 | 3.145979e-06 | 0.183 | 4.8 | 4.42
Cl-ZIF-8 | 1.7 | 3.58 |  | 0 |  | 2.049 | 51630.56 | 74 | 5.75 | 5.75 | 5.75 | 81 | 81 | 81 | 1.493 | 1.493 | 1.493 | 15 | 15 | 15 | -0.2492 | -0.2492 | -0.2492 | He | 4.002 | 0.0001213599 | -0.39 | 2.66 | 2.6 |  |  | 0
Cl-ZIF-8 | 1.7 | 3.58 |  | 0 |  | 2.049 | 51630.56 | 74 | 5.75 | 5.75 | 5.75 | 81 | 81 | 81 | 1.493 | 1.493 | 1.493 | 15 | 15 | 15 | -0.2492 | -0.2492 | -0.2492 | H2 | 2.01 | 0.0001082869 | -0.217 | 3.13 | 2.89 |  |  | 0
Cl-ZIF-8 | 1.7 | 3.58 |  | 0 |  | 2.049 | 51630.56 | 74 | 5.75 | 5.75 | 5.75 | 81 | 81 | 81 | 1.493 | 1.493 | 1.493 | 15 | 15 | 15 | -0.2492 | -0.2492 | -0.2492 | O2 | 31.999 | 1.540276e-05 | 0.022 | 2.94 | 3.46 |  |  | 0
Cl-ZIF-8 | 1.7 | 3.58 | 3.71 | 1.036313 |  | 2.049 | 51630.56 | 74 | 5.75 | 5.75 | 5.75 | 81 | 81 | 81 | 1.493 | 1.493 | 1.493 | 15 | 15 | 15 | -0.2492 | -0.2492 | -0.2492 | CO2 | 44.01 | 8.962509e-06 | 0.225 | 3.24 | 3.3 | 3.05e-10 |  | 0
Cl-ZIF-8 | 1.7 | 3.58 | 3.76 | 1.050279 |  | 2.049 | 51630.56 | 74 | 5.75 | 5.75 | 5.75 | 81 | 81 | 81 | 1.493 | 1.493 | 1.493 | 15 | 15 | 15 | -0.2492 | -0.2492 | -0.2492 | N2 | 28 | 1.485995e-05 | 0.037 | 3.13 | 3.64 | 2.64e-10 |  | 0
Cl-ZIF-8 | 1.7 | 3.58 | 3.85 | 1.075419 |  | 2.049 | 51630.56 | 74 | 5.75 | 5.75 | 5.75 | 81 | 81 | 81 | 1.493 | 1.493 | 1.493 | 15 | 15 | 15 | -0.2492 | -0.2492 | -0.2492 | CH4 | 16.04 | 1.632855e-05 | 0.011 | 3.25 | 3.8 | 1.61e-10 |  | 0
Cl-ZIF-8 | 1.7 | 3.58 | 3.92 | 1.094972 |  | 2.049 | 51630.56 | 74 | 5.75 | 5.75 | 5.75 | 81 | 81 | 81 | 1.493 | 1.493 | 1.493 | 15 | 15 | 15 | -0.2492 | -0.2492 | -0.2492 | ethylene | 28.05 | 8.59786e-06 | 0.087 | 3.59 | 3.9 | 2.09e-11 |  | 0
Cl-ZIF-8 | 1.7 | 3.58 | 3.9 | 1.089385 |  | 2.049 | 51630.56 | 74 | 5.75 | 5.75 | 5.75 | 81 | 81 | 81 | 1.493 | 1.493 | 1.493 | 15 | 15 | 15 | -0.2492 | -0.2492 | -0.2492 | ethane | 30.07 | 7.467453e-06 | 0.099 | 3.72 | 4 | 3.25e-11 |  | 0
Cl-ZIF-8 | 1.7 | 3.58 | 4.01 | 1.120112 |  | 2.049 | 51630.56 | 74 | 5.75 | 5.75 | 5.75 | 81 | 81 | 81 | 1.493 | 1.493 | 1.493 | 15 | 15 | 15 | -0.2492 | -0.2492 | -0.2492 | propylene | 42.08 | 4.957849e-06 | 0.142 | 4.03 | 4.5 | 2.93e-12 |  | 0
Cl-ZIF-8 | 1.7 | 3.58 | 4.19 | 1.170391 |  | 2.049 | 51630.56 | 74 | 5.75 | 5.75 | 5.75 | 81 | 81 | 81 | 1.493 | 1.493 | 1.493 | 15 | 15 | 15 | -0.2492 | -0.2492 | -0.2492 | propane | 44.1 | 4.518784e-06 | 0.152 | 4.16 | 4.3 | 5.86e-13 |  | 0
Cl-ZIF-8 | 1.7 | 3.58 | 4.2 | 1.173184 |  | 2.049 | 51630.56 | 74 | 5.75 | 5.75 | 5.75 | 81 | 81 | 81 | 1.493 | 1.493 | 1.493 | 15 | 15 | 15 | -0.2492 | -0.2492 | -0.2492 | butane | 58.12 | 2.913536e-06 | 0.2 | 4.52 | 4.5 | 5.4e-13 |  | 0
Cl-ZIF-8 | 1.7 | 3.58 | 4.96 | 1.385475 |  | 2.049 | 51630.56 | 74 | 5.75 | 5.75 | 5.75 | 81 | 81 | 81 | 1.493 | 1.493 | 1.493 | 15 | 15 | 15 | -0.2492 | -0.2492 | -0.2492 | isobutane | 58.12 | 3.145979e-06 | 0.183 | 4.8 | 4.42 | 6.5e-18 |  | 0
Im-ZIF-8 (3) | 1.6991 | 3.7127 |  | 0 | 1.99 | 2.048 | 52802 | 74 | 5.75 | 5.75 | 5.75 | 81 | 81 | 81 | 2.1 | 1.09 | 1.09 | 1 | 1 | 1 | -0.009 | -0.009 | -0.009 | He | 4.002 | 0.0001213599 | -0.39 | 2.66 | 2.6 |  |  | 0
Im-ZIF-8 (3) | 1.6991 | 3.7127 |  | 0 | 1.99 | 2.048 | 52802 | 74 | 5.75 | 5.75 | 5.75 | 81 | 81 | 81 | 2.1 | 1.09 | 1.09 | 1 | 1 | 1 | -0.009 | -0.009 | -0.009 | H2 | 2.01 | 0.0001082869 | -0.217 | 3.13 | 2.89 |  |  | 0
Im-ZIF-8 (3) | 1.6991 | 3.7127 | 3.81 | 1.026207 | 1.99 | 2.048 | 52802 | 74 | 5.75 | 5.75 | 5.75 | 81 | 81 | 81 | 2.1 | 1.09 | 1.09 | 1 | 1 | 1 | -0.009 | -0.009 | -0.009 | O2 | 31.999 | 1.540276e-05 | 0.022 | 2.94 | 3.46 | 4.3e-09 |  | 0
Im-ZIF-8 (3) | 1.6991 | 3.7127 | 3.8 | 1.023514 | 1.99 | 2.048 | 52802 | 74 | 5.75 | 5.75 | 5.75 | 81 | 81 | 81 | 2.1 | 1.09 | 1.09 | 1 | 1 | 1 | -0.009 | -0.009 | -0.009 | CO2 | 44.01 | 8.962509e-06 | 0.225 | 3.24 | 3.3 | 1.5e-09 |  | 0
Im-ZIF-8 (3) | 1.6991 | 3.7127 | 3.86 | 1.039675 | 1.99 | 2.048 | 52802 | 74 | 5.75 | 5.75 | 5.75 | 81 | 81 | 81 | 2.1 | 1.09 | 1.09 | 1 | 1 | 1 | -0.009 | -0.009 | -0.009 | N2 | 28 | 1.485995e-05 | 0.037 | 3.13 | 3.64 | 1.4e-09 |  | 0
Im-ZIF-8 (3) | 1.6991 | 3.7127 | 3.92 | 1.055835 | 1.99 | 2.048 | 52802 | 74 | 5.75 | 5.75 | 5.75 | 81 | 81 | 81 | 2.1 | 1.09 | 1.09 | 1 | 1 | 1 | -0.009 | -0.009 | -0.009 | CH4 | 16.04 | 1.632855e-05 | 0.011 | 3.25 | 3.8 | 7.79e-10 |  | 0
Im-ZIF-8 (3) | 1.6991 | 3.7127 | 3.94 | 1.061222 | 1.99 | 2.048 | 52802 | 74 | 5.75 | 5.75 | 5.75 | 81 | 81 | 81 | 2.1 | 1.09 | 1.09 | 1 | 1 | 1 | -0.009 | -0.009 | -0.009 | ethylene | 28.05 | 8.59786e-06 | 0.087 | 3.59 | 3.9 | 2.48e-10 |  | 0
Im-ZIF-8 (3) | 1.6991 | 3.7127 | 3.95 | 1.063916 | 1.99 | 2.048 | 52802 | 74 | 5.75 | 5.75 | 5.75 | 81 | 81 | 81 | 2.1 | 1.09 | 1.09 | 1 | 1 | 1 | -0.009 | -0.009 | -0.009 | ethane | 30.07 | 7.467453e-06 | 0.099 | 3.72 | 4 | 9.9e-11 |  | 0
Im-ZIF-8 (3) | 1.6991 | 3.7127 | 4.02 | 1.08277 | 1.99 | 2.048 | 52802 | 74 | 5.75 | 5.75 | 5.75 | 81 | 81 | 81 | 2.1 | 1.09 | 1.09 | 1 | 1 | 1 | -0.009 | -0.009 | -0.009 | propylene | 42.08 | 4.957849e-06 | 0.142 | 4.03 | 4.5 | 4.7e-11 |  | 0
Im-ZIF-8 (3) | 1.6991 | 3.7127 | 4.1 | 1.104318 | 1.99 | 2.048 | 52802 | 74 | 5.75 | 5.75 | 5.75 | 81 | 81 | 81 | 2.1 | 1.09 | 1.09 | 1 | 1 | 1 | -0.009 | -0.009 | -0.009 | propane | 44.1 | 4.518784e-06 | 0.152 | 4.16 | 4.3 | 1.4e-12 |  | 0
Im-ZIF-8 (3) | 1.6991 | 3.7127 | 4.11 | 1.107011 | 1.99 | 2.048 | 52802 | 74 | 5.75 | 5.75 | 5.75 | 81 | 81 | 81 | 2.1 | 1.09 | 1.09 | 1 | 1 | 1 | -0.009 | -0.009 | -0.009 | butane | 58.12 | 2.913536e-06 | 0.2 | 4.52 | 4.5 | 6e-12 |  | 0
Im-ZIF-8 (3) | 1.6991 | 3.7127 | 4.57 | 1.23091 | 1.99 | 2.048 | 52802 | 74 | 5.75 | 5.75 | 5.75 | 81 | 81 | 81 | 2.1 | 1.09 | 1.09 | 1 | 1 | 1 | -0.009 | -0.009 | -0.009 | iso-butane | 58.12 | 3.1e-06 | 0.183 | 4.8 | 4.42 | 2.31e-20 |  | 0
Br-ZIF8-Co | 1.718 | 3.76 |  | 0 |  | 2.046 | 58324.96 | 72 | 5.75 | 5.75 | 5.75 | 81 | 81 | 81 | 1.493 | 1.493 | 1.493 | 15 | 15 | 15 | -0.2418 | -0.2418 | -0.2418 | He | 4.002 | 0.0001213599 | -0.39 | 2.66 | 2.6 |  |  | 0
Br-ZIF8-Co | 1.718 | 3.76 |  | 0 |  | 2.046 | 58324.96 | 72 | 5.75 | 5.75 | 5.75 | 81 | 81 | 81 | 1.493 | 1.493 | 1.493 | 15 | 15 | 15 | -0.2418 | -0.2418 | -0.2418 | H2 | 2.01 | 0.0001082869 | -0.217 | 3.13 | 2.89 |  |  | 0
Br-ZIF8-Co | 1.718 | 3.76 |  | 0 |  | 2.046 | 58324.96 | 72 | 5.75 | 5.75 | 5.75 | 81 | 81 | 81 | 1.493 | 1.493 | 1.493 | 15 | 15 | 15 | -0.2418 | -0.2418 | -0.2418 | O2 | 31.999 | 1.540276e-05 | 0.022 | 2.94 | 3.46 |  |  | 0
Br-ZIF8-Co | 1.718 | 3.76 | 3.8 | 1.010638 |  | 2.046 | 58324.96 | 72 | 5.75 | 5.75 | 5.75 | 81 | 81 | 81 | 1.493 | 1.493 | 1.493 | 15 | 15 | 15 | -0.2418 | -0.2418 | -0.2418 | CO2 | 44.01 | 8.962509e-06 | 0.225 | 3.24 | 3.3 | 1e-09 |  | 0
Br-ZIF8-Co | 1.718 | 3.76 | 3.82 | 1.015957 |  | 2.046 | 58324.96 | 72 | 5.75 | 5.75 | 5.75 | 81 | 81 | 81 | 1.493 | 1.493 | 1.493 | 15 | 15 | 15 | -0.2418 | -0.2418 | -0.2418 | N2 | 28 | 1.485995e-05 | 0.037 | 3.13 | 3.64 | 1.11e-09 |  | 0
Br-ZIF8-Co | 1.718 | 3.76 | 3.89 | 1.034574 |  | 2.046 | 58324.96 | 72 | 5.75 | 5.75 | 5.75 | 81 | 81 | 81 | 1.493 | 1.493 | 1.493 | 15 | 15 | 15 | -0.2418 | -0.2418 | -0.2418 | CH4 | 16.04 | 1.632855e-05 | 0.011 | 3.25 | 3.8 | 1e-09 |  | 0
Br-ZIF8-Co | 1.718 | 3.76 | 3.87 | 1.029255 |  | 2.046 | 58324.96 | 72 | 5.75 | 5.75 | 5.75 | 81 | 81 | 81 | 1.493 | 1.493 | 1.493 | 15 | 15 | 15 | -0.2418 | -0.2418 | -0.2418 | ethylene | 28.05 | 8.59786e-06 | 0.087 | 3.59 | 3.9 | 6.34e-10 |  | 0
Br-ZIF8-Co | 1.718 | 3.76 | 3.88 | 1.031915 |  | 2.046 | 58324.96 | 72 | 5.75 | 5.75 | 5.75 | 81 | 81 | 81 | 1.493 | 1.493 | 1.493 | 15 | 15 | 15 | -0.2418 | -0.2418 | -0.2418 | ethane | 30.07 | 7.467453e-06 | 0.099 | 3.72 | 4 | 3.8e-10 |  | 0
Br-ZIF8-Co | 1.718 | 3.76 | 3.93 | 1.045213 |  | 2.046 | 58324.96 | 72 | 5.75 | 5.75 | 5.75 | 81 | 81 | 81 | 1.493 | 1.493 | 1.493 | 15 | 15 | 15 | -0.2418 | -0.2418 | -0.2418 | propylene | 42.08 | 4.957849e-06 | 0.142 | 4.03 | 4.5 | 5.34e-11 |  | 0
Br-ZIF8-Co | 1.718 | 3.76 | 3.99 | 1.06117 |  | 2.046 | 58324.96 | 72 | 5.75 | 5.75 | 5.75 | 81 | 81 | 81 | 1.493 | 1.493 | 1.493 | 15 | 15 | 15 | -0.2418 | -0.2418 | -0.2418 | propane | 44.1 | 4.518784e-06 | 0.152 | 4.16 | 4.3 | 3.1e-12 |  | 0
Br-ZIF8-Co | 1.718 | 3.76 | 3.99 | 1.06117 |  | 2.046 | 58324.96 | 72 | 5.75 | 5.75 | 5.75 | 81 | 81 | 81 | 1.493 | 1.493 | 1.493 | 15 | 15 | 15 | -0.2418 | -0.2418 | -0.2418 | butane | 58.12 | 2.913536e-06 | 0.2 | 4.52 | 4.5 | 3.24e-12 |  | 0
Br-ZIF8-Co | 1.718 | 3.76 | 4.48 | 1.191489 |  | 2.046 | 58324.96 | 72 | 5.75 | 5.75 | 5.75 | 81 | 81 | 81 | 1.493 | 1.493 | 1.493 | 15 | 15 | 15 | -0.2418 | -0.2418 | -0.2418 | isobutane | 58.12 | 3.145979e-06 | 0.183 | 4.8 | 4.42 | 8.3e-23 |  | 0
Co-Br-ZIF-7-8 | 1.636 | 2.156 | 2.42 | 1.122449 |  | 2.035 | 62006.88 | 72 | 5.75 | 5.75 | 7.308 | 81 | 81 | 117 | 2.1 | 2.1 | 1.912 | 15 | 15 | 79.9 | -0.2126 | -0.2126 | -0.1673 | He | 4.002 | 0.0001213599 | -0.39 | 2.66 | 2.6 | 1.24e-09 |  | 0
Co-Br-ZIF-7-8 | 1.636 | 2.156 | 2.66 | 1.233766 |  | 2.035 | 62006.88 | 72 | 5.75 | 5.75 | 7.308 | 81 | 81 | 117 | 2.1 | 2.1 | 1.912 | 15 | 15 | 79.9 | -0.2126 | -0.2126 | -0.1673 | H2 | 2.01 | 0.0001082869 | -0.217 | 3.13 | 2.89 | 1.04e-10 |  | 0
Co-Br-ZIF-7-8 | 1.636 | 2.156 | 2.87 | 1.331169 |  | 2.035 | 62006.88 | 72 | 5.75 | 5.75 | 7.308 | 81 | 81 | 117 | 2.1 | 2.1 | 1.912 | 15 | 15 | 79.9 | -0.2126 | -0.2126 | -0.1673 | O2 | 31.999 | 1.540276e-05 | 0.022 | 2.94 | 3.46 | 2.45e-13 |  | 0
Co-Br-ZIF-7-8 | 1.636 | 2.156 | 2.88 | 1.335807 |  | 2.035 | 62006.88 | 72 | 5.75 | 5.75 | 7.308 | 81 | 81 | 117 | 2.1 | 2.1 | 1.912 | 15 | 15 | 79.9 | -0.2126 | -0.2126 | -0.1673 | CO2 | 44.01 | 8.962509e-06 | 0.225 | 3.24 | 3.3 | 1e-13 |  | 0
Co-Br-ZIF-7-8 | 1.636 | 2.156 | 3.06 | 1.419295 |  | 2.035 | 62006.88 | 72 | 5.75 | 5.75 | 7.308 | 81 | 81 | 117 | 2.1 | 2.1 | 1.912 | 15 | 15 | 79.9 | -0.2126 | -0.2126 | -0.1673 | N2 | 28 | 1.485995e-05 | 0.037 | 3.13 | 3.64 | 1.34e-14 |  | 0
Co-Br-ZIF-7-8 | 1.636 | 2.156 | 3.36 | 1.558442 |  | 2.035 | 62006.88 | 72 | 5.75 | 5.75 | 7.308 | 81 | 81 | 117 | 2.1 | 2.1 | 1.912 | 15 | 15 | 79.9 | -0.2126 | -0.2126 | -0.1673 | CH4 | 16.04 | 1.632855e-05 | 0.011 | 3.25 | 3.8 | 5.37e-19 |  | 0
Co-Br-ZIF-7-8 | 1.636 | 2.156 | 3.38 | 1.567718 |  | 2.035 | 62006.88 | 72 | 5.75 | 5.75 | 7.308 | 81 | 81 | 117 | 2.1 | 2.1 | 1.912 | 15 | 15 | 79.9 | -0.2126 | -0.2126 | -0.1673 | ethylene | 28.05 | 8.59786e-06 | 0.087 | 3.59 | 3.9 | 1.77e-19 |  | 0
Co-Br-ZIF-7-8 | 1.636 | 2.156 | 3.43 | 1.590909 |  | 2.035 | 62006.88 | 72 | 5.75 | 5.75 | 7.308 | 81 | 81 | 117 | 2.1 | 2.1 | 1.912 | 15 | 15 | 79.9 | -0.2126 | -0.2126 | -0.1673 | ethane | 30.07 | 7.467453e-06 | 0.099 | 3.72 | 4 | 4.29e-20 |  | 0
Co-Br-ZIF-7-8 | 1.636 | 2.156 | 3.53 | 1.637291 |  | 2.035 | 62006.88 | 72 | 5.75 | 5.75 | 7.308 | 81 | 81 | 117 | 2.1 | 2.1 | 1.912 | 15 | 15 | 79.9 | -0.2126 | -0.2126 | -0.1673 | propylene | 42.08 | 4.957849e-06 | 0.142 | 4.03 | 4.5 | 8.94e-22 |  | 0
Co-Br-ZIF-7-8 | 1.636 | 2.156 | 3.64 | 1.688312 |  | 2.035 | 62006.88 | 72 | 5.75 | 5.75 | 7.308 | 81 | 81 | 117 | 2.1 | 2.1 | 1.912 | 15 | 15 | 79.9 | -0.2126 | -0.2126 | -0.1673 | propane | 44.1 | 4.518784e-06 | 0.152 | 4.16 | 4.3 | 1.28e-24 |  | 0
Co-Br-ZIF-7-8 | 1.636 | 2.156 |  | 0 |  | 2.035 | 62006.88 | 72 | 5.75 | 5.75 | 7.308 | 81 | 81 | 117 | 2.1 | 2.1 | 1.912 | 15 | 15 | 79.9 | -0.2126 | -0.2126 | -0.1673 | butane | 58.12 | 2.913536e-06 | 0.2 | 4.52 | 4.5 |  |  | 0
Co-Br-ZIF-7-8 | 1.636 | 2.156 |  | 0 |  | 2.035 | 62006.88 | 72 | 5.75 | 5.75 | 7.308 | 81 | 81 | 117 | 2.1 | 2.1 | 1.912 | 15 | 15 | 79.9 | -0.2126 | -0.2126 | -0.1673 | iso-butane | 58.12 | 3.145979e-06 | 0.183 | 4.8 | 4.42
Co-Cl-ZIF-7-8 | 1.632 | 2.1418 |  | 0 |  | 2.035 | 62006.88 | 72 | 5.75 | 5.75 | 7.308 | 81 | 81 | 117 | 2.1 | 2.1 | 1.912 | 15 | 15 | 35.45 | -0.2211 | -0.2211 | -0.1656 | He | 4.002 | 0.0001213599 | -0.39 | 2.66 | 2.6 |  |  | 0
Co-Cl-ZIF-7-8 | 1.632 | 2.1418 |  | 0 |  | 2.035 | 62006.88 | 72 | 5.75 | 5.75 | 7.308 | 81 | 81 | 117 | 2.1 | 2.1 | 1.912 | 15 | 15 | 35.45 | -0.2211 | -0.2211 | -0.1656 | H2 | 2.01 | 0.0001082869 | -0.217 | 3.13 | 2.89 |  |  | 0
Co-Cl-ZIF-7-8 | 1.632 | 2.1418 |  | 0 |  | 2.035 | 62006.88 | 72 | 5.75 | 5.75 | 7.308 | 81 | 81 | 117 | 2.1 | 2.1 | 1.912 | 15 | 15 | 35.45 | -0.2211 | -0.2211 | -0.1656 | O2 | 31.999 | 1.540276e-05 | 0.022 | 2.94 | 3.46 |  |  | 0
Co-Cl-ZIF-7-8 | 1.632 | 2.1418 | 2.94 | 1.372677 |  | 2.035 | 62006.88 | 72 | 5.75 | 5.75 | 7.308 | 81 | 81 | 117 | 2.1 | 2.1 | 1.912 | 15 | 15 | 35.45 | -0.2211 | -0.2211 | -0.1656 | CO2 | 44.01 | 8.962509e-06 | 0.225 | 3.24 | 3.3 | 8.87e-15 |  | 0
Co-Cl-ZIF-7-8 | 1.632 | 2.1418 | 3.1 | 1.447381 |  | 2.035 | 62006.88 | 72 | 5.75 | 5.75 | 7.308 | 81 | 81 | 117 | 2.1 | 2.1 | 1.912 | 15 | 15 | 35.45 | -0.2211 | -0.2211 | -0.1656 | N2 | 28 | 1.485995e-05 | 0.037 | 3.13 | 3.64 | 8.68e-17 |  | 0
Co-Cl-ZIF-7-8 | 1.632 | 2.1418 | 3.37 | 1.573443 |  | 2.035 | 62006.88 | 72 | 5.75 | 5.75 | 7.308 | 81 | 81 | 117 | 2.1 | 2.1 | 1.912 | 15 | 15 | 35.45 | -0.2211 | -0.2211 | -0.1656 | CH4 | 16.04 | 1.632855e-05 | 0.011 | 3.25 | 3.8 | 9.38e-20 |  | 0
Co-Cl-ZIF-7-8 | 1.632 | 2.1418 |  | 0 |  | 2.035 | 62006.88 | 72 | 5.75 | 5.75 | 7.308 | 81 | 81 | 117 | 2.1 | 2.1 | 1.912 | 15 | 15 | 35.45 | -0.2211 | -0.2211 | -0.1656 | ethylene | 28.05 | 8.59786e-06 | 0.087 | 3.59 | 3.9 |  |  | 0
Co-Cl-ZIF-7-8 | 1.632 | 2.1418 |  | 0 |  | 2.035 | 62006.88 | 72 | 5.75 | 5.75 | 7.308 | 81 | 81 | 117 | 2.1 | 2.1 | 1.912 | 15 | 15 | 35.45 | -0.2211 | -0.2211 | -0.1656 | ethane | 30.07 | 7.467453e-06 | 0.099 | 3.72 | 4 |  |  | 0
Co-Cl-ZIF-7-8 | 1.632 | 2.1418 |  | 0 |  | 2.035 | 62006.88 | 72 | 5.75 | 5.75 | 7.308 | 81 | 81 | 117 | 2.1 | 2.1 | 1.912 | 15 | 15 | 35.45 | -0.2211 | -0.2211 | -0.1656 | propylene | 42.08 | 4.957849e-06 | 0.142 | 4.03 | 4.5 |  |  | 0
Co-Cl-ZIF-7-8 | 1.632 | 2.1418 |  | 0 |  | 2.035 | 62006.88 | 72 | 5.75 | 5.75 | 7.308 | 81 | 81 | 117 | 2.1 | 2.1 | 1.912 | 15 | 15 | 35.45 | -0.2211 | -0.2211 | -0.1656 | propane | 44.1 | 4.518784e-06 | 0.152 | 4.16 | 4.3 |  |  | 0
Co-Cl-ZIF-7-8 | 1.632 | 2.1418 |  | 0 |  | 2.035 | 62006.88 | 72 | 5.75 | 5.75 | 7.308 | 81 | 81 | 117 | 2.1 | 2.1 | 1.912 | 15 | 15 | 35.45 | -0.2211 | -0.2211 | -0.1656 | butane | 58.12 | 2.913536e-06 | 0.2 | 4.52 | 4.5 |  |  | 0
Co-Cl-ZIF-7-8 | 1.632 | 2.1418 |  | 0 |  | 2.035 | 62006.88 | 72 | 5.75 | 5.75 | 7.308 | 81 | 81 | 117 | 2.1 | 2.1 | 1.912 | 15 | 15 | 35.45 | -0.2211 | -0.2211 | -0.1656 | iso-butane | 58.12 | 3.145979e-06 | 0.183 | 4.8 | 4.42
tetr-ZIF8 | 1.7 | 3.81 |  | 0 |  | 2.039 | 59914.88 | 74 |  |  |  | 83 | 83 | 83 | 2.1 | 2.1 | 2.1 | 15 | 15 | 15 | -0.2279 | -0.2279 | -0.2279 | He | 4.002 | 0.0001213599 | -0.39 | 2.66 | 2.6 |  |  | 0
tetr-ZIF8 | 1.7 | 3.81 |  | 0 |  | 2.039 | 59914.88 | 74 |  |  |  | 83 | 83 | 83 | 2.1 | 2.1 | 2.1 | 15 | 15 | 15 | -0.2279 | -0.2279 | -0.2279 | H2 | 2.01 | 0.0001082869 | -0.217 | 3.13 | 2.89 |  |  | 0
tetr-ZIF8 | 1.7 | 3.81 |  | 0 |  | 2.039 | 59914.88 | 74 |  |  |  | 83 | 83 | 83 | 2.1 | 2.1 | 2.1 | 15 | 15 | 15 | -0.2279 | -0.2279 | -0.2279 | O2 | 31.999 | 1.540276e-05 | 0.022 | 2.94 | 3.46 |  |  | 0
tetr-ZIF8 | 1.7 | 3.81 | 3.8 | 0.9973753 |  | 2.039 | 59914.88 | 74 |  |  |  | 83 | 83 | 83 | 2.1 | 2.1 | 2.1 | 15 | 15 | 15 | -0.2279 | -0.2279 | -0.2279 | CO2 | 44.01 | 8.962509e-06 | 0.225 | 3.24 | 3.3 | 7.1e-09 |  | 0
tetr-ZIF8 | 1.7 | 3.81 | 3.86 | 1.013123 |  | 2.039 | 59914.88 | 74 |  |  |  | 83 | 83 | 83 | 2.1 | 2.1 | 2.1 | 15 | 15 | 15 | -0.2279 | -0.2279 | -0.2279 | N2 | 28 | 1.485995e-05 | 0.037 | 3.13 | 3.64 | 7e-09 |  | 0
tetr-ZIF8 | 1.7 | 3.81 | 3.9 | 1.023622 |  | 2.039 | 59914.88 | 74 |  |  |  | 83 | 83 | 83 | 2.1 | 2.1 | 2.1 | 15 | 15 | 15 | -0.2279 | -0.2279 | -0.2279 | CH4 | 16.04 | 1.632855e-05 | 0.011 | 3.25 | 3.8 | 6.76e-09 |  | 0
tetr-ZIF8 | 1.7 | 3.81 | 3.92 | 1.028871 |  | 2.039 | 59914.88 | 74 |  |  |  | 83 | 83 | 83 | 2.1 | 2.1 | 2.1 | 15 | 15 | 15 | -0.2279 | -0.2279 | -0.2279 | ethylene | 28.05 | 8.59786e-06 | 0.087 | 3.59 | 3.9 | 2.37e-09 |  | 0
tetr-ZIF8 | 1.7 | 3.81 | 3.93 | 1.031496 |  | 2.039 | 59914.88 | 74 |  |  |  | 83 | 83 | 83 | 2.1 | 2.1 | 2.1 | 15 | 15 | 15 | -0.2279 | -0.2279 | -0.2279 | ethane | 30.07 | 7.467453e-06 | 0.099 | 3.72 | 4 | 2.24e-09 |  | 0
tetr-ZIF8 | 1.7 | 3.81 | 3.96 | 1.03937 |  | 2.039 | 59914.88 | 74 |  |  |  | 83 | 83 | 83 | 2.1 | 2.1 | 2.1 | 15 | 15 | 15 | -0.2279 | -0.2279 | -0.2279 | propylene | 42.08 | 4.957849e-06 | 0.142 | 4.03 | 4.5 | 5.48e-10 |  | 0
tetr-ZIF8 | 1.7 | 3.81 | 3.99 | 1.047244 |  | 2.039 | 59914.88 | 74 |  |  |  | 83 | 83 | 83 | 2.1 | 2.1 | 2.1 | 15 | 15 | 15 | -0.2279 | -0.2279 | -0.2279 | propane | 44.1 | 4.518784e-06 | 0.152 | 4.16 | 4.3 | 6.75e-11 |  | 0
tetr-ZIF8 | 1.7 | 3.81 | 3.99 | 1.047244 |  | 2.039 | 59914.88 | 74 |  |  |  | 83 | 83 | 83 | 2.1 | 2.1 | 2.1 | 15 | 15 | 15 | -0.2279 | -0.2279 | -0.2279 | butane | 58.12 | 2.913536e-06 | 0.2 | 4.52 | 4.5 | 2.16e-11 |  | 0
tetr-ZIF8 | 1.7 | 3.81 |  | 0 |  | 2.039 | 59914.88 | 74 |  |  |  | 83 | 83 | 83 | 2.1 | 2.1 | 2.1 | 15 | 15 | 15 | -0.2279 | -0.2279 | -0.2279 | iso-butane | 58.12 | 3.145979e-06 | 0.183 | 4.8 | 4.42 |  |  | 0
tetr-ZIF8_Be | 1.62 | 3.39 |  | 0 |  | 1.736 | 67027 | 41 |  |  |  | 83 | 83 | 83 | 2.1 | 2.1 | 2.1 | 15 | 15 | 15 | -0.226 | -0.226 | -0.226 | He | 4.002 | 0.0001213599 | -0.39 | 2.66 | 2.6 |  |  | 0
tetr-ZIF8_Be | 1.62 | 3.39 |  | 0 |  | 1.736 | 67027 | 41 |  |  |  | 83 | 83 | 83 | 2.1 | 2.1 | 2.1 | 15 | 15 | 15 | -0.226 | -0.226 | -0.226 | H2 | 2.01 | 0.0001082869 | -0.217 | 3.13 | 2.89 |  |  | 0
tetr-ZIF8_Be | 1.62 | 3.39 |  | 0 |  | 1.736 | 67027 | 41 |  |  |  | 83 | 83 | 83 | 2.1 | 2.1 | 2.1 | 15 | 15 | 15 | -0.226 | -0.226 | -0.226 | O2 | 31.999 | 1.540276e-05 | 0.022 | 2.94 | 3.46 |  |  | 0
tetr-ZIF8_Be | 1.62 | 3.39 | 3.39 | 1 |  | 1.736 | 67027 | 41 |  |  |  | 83 | 83 | 83 | 2.1 | 2.1 | 2.1 | 15 | 15 | 15 | -0.226 | -0.226 | -0.226 | CO2 | 44.01 | 8.962509e-06 | 0.225 | 3.24 | 3.3 | 3e-09 |  | 0
tetr-ZIF8_Be | 1.62 | 3.39 | 3.433 | 1.012684 |  | 1.736 | 67027 | 41 |  |  |  | 83 | 83 | 83 | 2.1 | 2.1 | 2.1 | 15 | 15 | 15 | -0.226 | -0.226 | -0.226 | N2 | 28 | 1.485995e-05 | 0.037 | 3.13 | 3.64 | 1.18e-09 |  | 0
tetr-ZIF8_Be | 1.62 | 3.39 | 3.503 | 1.033333 |  | 1.736 | 67027 | 41 |  |  |  | 83 | 83 | 83 | 2.1 | 2.1 | 2.1 | 15 | 15 | 15 | -0.226 | -0.226 | -0.226 | CH4 | 16.04 | 1.632855e-05 | 0.011 | 3.25 | 3.8 | 2.49e-10 |  | 0
tetr-ZIF8_Be | 1.62 | 3.39 | 3.507 | 1.034513 |  | 1.736 | 67027 | 41 |  |  |  | 83 | 83 | 83 | 2.1 | 2.1 | 2.1 | 15 | 15 | 15 | -0.226 | -0.226 | -0.226 | ethylene | 28.05 | 8.59786e-06 | 0.087 | 3.59 | 3.9 | 2.71e-11 |  | 0
tetr-ZIF8_Be | 1.62 | 3.39 | 3.52 | 1.038348 |  | 1.736 | 67027 | 41 |  |  |  | 83 | 83 | 83 | 2.1 | 2.1 | 2.1 | 15 | 15 | 15 | -0.226 | -0.226 | -0.226 | ethane | 30.07 | 7.467453e-06 | 0.099 | 3.72 | 4 | 9.71e-12 |  | 0
tetr-ZIF8_Be | 1.62 | 3.39 | 3.56 | 1.050147 |  | 1.736 | 67027 | 41 |  |  |  | 83 | 83 | 83 | 2.1 | 2.1 | 2.1 | 15 | 15 | 15 | -0.226 | -0.226 | -0.226 | propylene | 42.08 | 4.957849e-06 | 0.142 | 4.03 | 4.5 | 5.62e-13 |  | 0
tetr-ZIF8_Be | 1.62 | 3.39 | 3.6057 | 1.063628 |  | 1.736 | 67027 | 41 |  |  |  | 83 | 83 | 83 | 2.1 | 2.1 | 2.1 | 15 | 15 | 15 | -0.226 | -0.226 | -0.226 | propane | 44.1 | 4.518784e-06 | 0.152 | 4.16 | 4.3 | 6.1e-15 |  | 0
tetr-ZIF8_Be | 1.62 | 3.39 | 3.602 | 1.062537 |  | 1.736 | 67027 | 41 |  |  |  | 83 | 83 | 83 | 2.1 | 2.1 | 2.1 | 15 | 15 | 15 | -0.226 | -0.226 | -0.226 | butane | 58.12 | 2.913536e-06 | 0.2 | 4.52 | 4.5 | 4.7e-15 |  | 0
tetr-ZIF8_Be | 1.62 | 3.39 |  | 0 |  | 1.736 | 67027 | 41 |  |  |  | 83 | 83 | 83 | 2.1 | 2.1 | 2.1 | 15 | 15 | 15 | -0.226 | -0.226 | -0.226 | iso-butane | 58.12 | 3.145979e-06 | 0.183 | 4.8 | 4.42 |  |  | 0
tetr-ZIF8_Co | 1.699 | 3.77 |  | 0 |  | 2.034 | 65956.58 | 72 |  |  |  | 83 | 83 | 83 | 2.1 | 2.1 | 2.1 | 15 | 15 | 15 | -0.2657 | -0.2657 | -0.2657 | He | 4.002 | 0.0001213599 | -0.39 | 2.66 | 2.6 |  |  | 0
tetr-ZIF8_Co | 1.699 | 3.77 |  | 0 |  | 2.034 | 65956.58 | 72 |  |  |  | 83 | 83 | 83 | 2.1 | 2.1 | 2.1 | 15 | 15 | 15 | -0.2657 | -0.2657 | -0.2657 | H2 | 2.01 | 0.0001082869 | -0.217 | 3.13 | 2.89 |  |  | 0
tetr-ZIF8_Co | 1.699 | 3.77 |  | 0 |  | 2.034 | 65956.58 | 72 |  |  |  | 83 | 83 | 83 | 2.1 | 2.1 | 2.1 | 15 | 15 | 15 | -0.2657 | -0.2657 | -0.2657 | O2 | 31.999 | 1.540276e-05 | 0.022 | 2.94 | 3.46 |  |  | 0
tetr-ZIF8_Co | 1.699 | 3.77 | 3.77 | 1 |  | 2.034 | 65956.58 | 72 |  |  |  | 83 | 83 | 83 | 2.1 | 2.1 | 2.1 | 15 | 15 | 15 | -0.2657 | -0.2657 | -0.2657 | CO2 | 44.01 | 8.962509e-06 | 0.225 | 3.24 | 3.3 | 6.2e-09 |  | 0
tetr-ZIF8_Co | 1.699 | 3.77 | 3.82 | 1.013263 |  | 2.034 | 65956.58 | 72 |  |  |  | 83 | 83 | 83 | 2.1 | 2.1 | 2.1 | 15 | 15 | 15 | -0.2657 | -0.2657 | -0.2657 | N2 | 28 | 1.485995e-05 | 0.037 | 3.13 | 3.64 | 6e-09 |  | 0
tetr-ZIF8_Co | 1.699 | 3.77 | 3.86 | 1.023873 |  | 2.034 | 65956.58 | 72 |  |  |  | 83 | 83 | 83 | 2.1 | 2.1 | 2.1 | 15 | 15 | 15 | -0.2657 | -0.2657 | -0.2657 | CH4 | 16.04 | 1.632855e-05 | 0.011 | 3.25 | 3.8 | 4.8e-09 |  | 0
tetr-ZIF8_Co | 1.699 | 3.77 | 3.88 | 1.029178 |  | 2.034 | 65956.58 | 72 |  |  |  | 83 | 83 | 83 | 2.1 | 2.1 | 2.1 | 15 | 15 | 15 | -0.2657 | -0.2657 | -0.2657 | ethylene | 28.05 | 8.59786e-06 | 0.087 | 3.59 | 3.9 | 1.68e-09 |  | 0
tetr-ZIF8_Co | 1.699 | 3.77 | 3.88 | 1.029178 |  | 2.034 | 65956.58 | 72 |  |  |  | 83 | 83 | 83 | 2.1 | 2.1 | 2.1 | 15 | 15 | 15 | -0.2657 | -0.2657 | -0.2657 | ethane | 30.07 | 7.467453e-06 | 0.099 | 3.72 | 4 | 7.78e-10 |  | 0
tetr-ZIF8_Co | 1.699 | 3.77 | 3.91 | 1.037135 |  | 2.034 | 65956.58 | 72 |  |  |  | 83 | 83 | 83 | 2.1 | 2.1 | 2.1 | 15 | 15 | 15 | -0.2657 | -0.2657 | -0.2657 | propylene | 42.08 | 4.957849e-06 | 0.142 | 4.03 | 4.5 | 2.26e-10 |  | 0
tetr-ZIF8_Co | 1.699 | 3.77 | 3.96 | 1.050398 |  | 2.034 | 65956.58 | 72 |  |  |  | 83 | 83 | 83 | 2.1 | 2.1 | 2.1 | 15 | 15 | 15 | -0.2657 | -0.2657 | -0.2657 | propane | 44.1 | 4.518784e-06 | 0.152 | 4.16 | 4.3 | 2.68e-11 |  | 0
tetr-ZIF8_Co | 1.699 | 3.77 | 3.96 | 1.050398 |  | 2.034 | 65956.58 | 72 |  |  |  | 83 | 83 | 83 | 2.1 | 2.1 | 2.1 | 15 | 15 | 15 | -0.2657 | -0.2657 | -0.2657 | butane | 58.12 | 2.913536e-06 | 0.2 | 4.52 | 4.5 | 1.73e-11 |  | 0
tetr-ZIF8_Co | 1.699 | 3.77 |  | 0 |  | 2.034 | 65956.58 | 72 |  |  |  | 83 | 83 | 83 | 2.1 | 2.1 | 2.1 | 15 | 15 | 15 | -0.2657 | -0.2657 | -0.2657 | iso-butane | 58.12 | 3.145979e-06 | 0.183 | 4.8 | 4.42 |  |  | 0
I-ZIF-7-8 | 1.622 | 2.09 |  | 0 |  | 2.037 | 56709 | 74 |  |  |  | 81 | 81 | 117 | 2.1 | 2.1 | 2.106 | 15 | 15 | 126.9 | -0.2142 | -0.2142 | -0.1597 | He | 4.002 | 0.0001213599 | -0.39 | 2.66 | 2.6 |  |  | 0
I-ZIF-7-8 | 1.622 | 2.09 |  | 0 |  | 2.037 | 56709 | 74 |  |  |  | 81 | 81 | 117 | 2.1 | 2.1 | 2.106 | 15 | 15 | 126.9 | -0.2142 | -0.2142 | -0.1597 | H2 | 2.01 | 0.0001082869 | -0.217 | 3.13 | 2.89 |  |  | 0
I-ZIF-7-8 | 1.622 | 2.09 |  | 0 |  | 2.037 | 56709 | 74 |  |  |  | 81 | 81 | 117 | 2.1 | 2.1 | 2.106 | 15 | 15 | 126.9 | -0.2142 | -0.2142 | -0.1597 | O2 | 31.999 | 1.540276e-05 | 0.022 | 2.94 | 3.46 |  |  | 0
I-ZIF-7-8 | 1.622 | 2.09 | 2.86 | 1.368421 |  | 2.037 | 56709 | 74 |  |  |  | 81 | 81 | 117 | 2.1 | 2.1 | 2.106 | 15 | 15 | 126.9 | -0.2142 | -0.2142 | -0.1597 | CO2 | 44.01 | 8.962509e-06 | 0.225 | 3.24 | 3.3 | 1.22e-14 |  | 0
I-ZIF-7-8 | 1.622 | 2.09 | 3.02 | 1.444976 |  | 2.037 | 56709 | 74 |  |  |  | 81 | 81 | 117 | 2.1 | 2.1 | 2.106 | 15 | 15 | 126.9 | -0.2142 | -0.2142 | -0.1597 | N2 | 28 | 1.485995e-05 | 0.037 | 3.13 | 3.64 | 4.21e-16 |  | 0
I-ZIF-7-8 | 1.622 | 2.09 | 3.318 | 1.58756 |  | 2.037 | 56709 | 74 |  |  |  | 81 | 81 | 117 | 2.1 | 2.1 | 2.106 | 15 | 15 | 126.9 | -0.2142 | -0.2142 | -0.1597 | CH4 | 16.04 | 1.632855e-05 | 0.011 | 3.25 | 3.8 | 2.75e-19 |  | 0
I-ZIF-7-8 | 1.622 | 2.09 |  | 0 |  | 2.037 | 56709 | 74 |  |  |  | 81 | 81 | 117 | 2.1 | 2.1 | 2.106 | 15 | 15 | 126.9 | -0.2142 | -0.2142 | -0.1597 | ethylene | 28.05 | 8.59786e-06 | 0.087 | 3.59 | 3.9 |  |  | 0
I-ZIF-7-8 | 1.622 | 2.09 |  | 0 |  | 2.037 | 56709 | 74 |  |  |  | 81 | 81 | 117 | 2.1 | 2.1 | 2.106 | 15 | 15 | 126.9 | -0.2142 | -0.2142 | -0.1597 | ethane | 30.07 | 7.467453e-06 | 0.099 | 3.72 | 4 |  |  | 0
I-ZIF-7-8 | 1.622 | 2.09 |  | 0 |  | 2.037 | 56709 | 74 |  |  |  | 81 | 81 | 117 | 2.1 | 2.1 | 2.106 | 15 | 15 | 126.9 | -0.2142 | -0.2142 | -0.1597 | propylene | 42.08 | 4.957849e-06 | 0.142 | 4.03 | 4.5 |  |  | 0
I-ZIF-7-8 | 1.622 | 2.09 |  | 0 |  | 2.037 | 56709 | 74 |  |  |  | 81 | 81 | 117 | 2.1 | 2.1 | 2.106 | 15 | 15 | 126.9 | -0.2142 | -0.2142 | -0.1597 | propane | 44.1 | 4.518784e-06 | 0.152 | 4.16 | 4.3 |  |  | 0
I-ZIF-7-8 | 1.622 | 2.09 |  | 0 |  | 2.037 | 56709 | 74 |  |  |  | 81 | 81 | 117 | 2.1 | 2.1 | 2.106 | 15 | 15 | 126.9 | -0.2142 | -0.2142 | -0.1597 | butane | 58.12 | 2.913536e-06 | 0.2 | 4.52 | 4.5 |  |  | 0
I-ZIF-7-8 | 1.622 | 2.09 |  | 0 |  | 2.037 | 56709 | 74 |  |  |  | 81 | 81 | 117 | 2.1 | 2.1 | 2.106 | 15 | 15 | 126.9 | -0.2142 | -0.2142 | -0.1597 | iso-butane | 58.12 | 3.145979e-06 | 0.183 | 4.8 | 4.42 |  |  | 0
F-ZIF-7-8 | 1.59 | 2.175 | 2.57 | 1.181609 |  | 2.036 | 57245 | 74 | 5.75 | 5.75 | 7.308 | 81 | 81 | 117 | 2.1 | 2.1 | 1.338 | 15 | 15 | 18.99 | -0.2091 | -0.2091 | -0.2615 | He | 4.002 | 0.0001213599 | -0.39 | 2.66 | 2.6 | 6.38e-11 |  | 0
F-ZIF-7-8 | 1.59 | 2.175 | 2.84 | 1.305747 |  | 2.036 | 57245 | 74 | 5.75 | 5.75 | 7.308 | 81 | 81 | 117 | 2.1 | 2.1 | 1.338 | 15 | 15 | 18.99 | -0.2091 | -0.2091 | -0.2615 | H2 | 2.01 | 0.0001082869 | -0.217 | 3.13 | 2.89 | 3.03e-13 |  | 0
F-ZIF-7-8 | 1.59 | 2.175 | 3.03 | 1.393103 |  | 2.036 | 57245 | 74 | 5.75 | 5.75 | 7.308 | 81 | 81 | 117 | 2.1 | 2.1 | 1.338 | 15 | 15 | 18.99 | -0.2091 | -0.2091 | -0.2615 | O2 | 31.999 | 1.540276e-05 | 0.022 | 2.94 | 3.46 | 1.4e-16 |  | 0
F-ZIF-7-8 | 1.59 | 2.175 | 3.09 | 1.42069 |  | 2.036 | 57245 | 74 | 5.75 | 5.75 | 7.308 | 81 | 81 | 117 | 2.1 | 2.1 | 1.338 | 15 | 15 | 18.99 | -0.2091 | -0.2091 | -0.2615 | CO2 | 44.01 | 8.962509e-06 | 0.225 | 3.24 | 3.3 | 5.8e-16 |  | 0
F-ZIF-7-8 | 1.59 | 2.175 | 3.2178 | 1.479448 |  | 2.036 | 57245 | 74 | 5.75 | 5.75 | 7.308 | 81 | 81 | 117 | 2.1 | 2.1 | 1.338 | 15 | 15 | 18.99 | -0.2091 | -0.2091 | -0.2615 | N2 | 28 | 1.485995e-05 | 0.037 | 3.13 | 3.64 | 2.2e-18 |  | 0
F-ZIF-7-8 | 1.59 | 2.175 | 3.46 | 1.590805 |  | 2.036 | 57245 | 74 | 5.75 | 5.75 | 7.308 | 81 | 81 | 117 | 2.1 | 2.1 | 1.338 | 15 | 15 | 18.99 | -0.2091 | -0.2091 | -0.2615 | CH4 | 16.04 | 1.632855e-05 | 0.011 | 3.25 | 3.8 | 2.24e-25 |  | 0
F-ZIF-7-8 | 1.59 | 2.175 | 3.46 | 1.590805 |  | 2.036 | 57245 | 74 | 5.75 | 5.75 | 7.308 | 81 | 81 | 117 | 2.1 | 2.1 | 1.338 | 15 | 15 | 18.99 | -0.2091 | -0.2091 | -0.2615 | ethylene | 28.05 | 8.59786e-06 | 0.087 | 3.59 | 3.9 | 2.24e-24 |  | 0
F-ZIF-7-8 | 1.59 | 2.175 | 3.48 | 1.6 |  | 2.036 | 57245 | 74 | 5.75 | 5.75 | 7.308 | 81 | 81 | 117 | 2.1 | 2.1 | 1.338 | 15 | 15 | 18.99 | -0.2091 | -0.2091 | -0.2615 | ethane | 30.07 | 7.467453e-06 | 0.099 | 3.72 | 4 | 2.05e-25 |  | 0
F-ZIF-7-8 | 1.59 | 2.175 | 3.5 | 1.609195 |  | 2.036 | 57245 | 74 | 5.75 | 5.75 | 7.308 | 81 | 81 | 117 | 2.1 | 2.1 | 1.338 | 15 | 15 | 18.99 | -0.2091 | -0.2091 | -0.2615 | propylene | 42.08 | 4.957849e-06 | 0.142 | 4.03 | 4.5 | 7.3e-28 |  | 0
F-ZIF-7-8 | 1.59 | 2.175 | 3.65 | 1.678161 |  | 2.036 | 57245 | 74 | 5.75 | 5.75 | 7.308 | 81 | 81 | 117 | 2.1 | 2.1 | 1.338 | 15 | 15 | 18.99 | -0.2091 | -0.2091 | -0.2615 | propane | 44.1 | 4.518784e-06 | 0.152 | 4.16 | 4.3 | 2e-31 |  | 0
F-ZIF-7-8 | 1.59 | 2.175 |  | 0 |  | 2.036 | 57245 | 74 | 5.75 | 5.75 | 7.308 | 81 | 81 | 117 | 2.1 | 2.1 | 1.338 | 15 | 15 | 18.99 | -0.2091 | -0.2091 | -0.2615 | butane | 58.12 | 2.913536e-06 | 0.2 | 4.52 | 4.5 |  |  | 0
F-ZIF-7-8 | 1.59 | 2.175 |  | 0 |  | 2.036 | 57245 | 74 | 5.75 | 5.75 | 7.308 | 81 | 81 | 117 | 2.1 | 2.1 | 1.338 | 15 | 15 | 18.99 | -0.2091 | -0.2091 | -0.2615 | iso-butane | 58.12 | 3.145979e-06 | 0.183 | 4.8 | 4.42 |  |  | 0
Co-F-ZIF-7-8 | 1.61 | 2.185 | 2.55 | 1.167048 |  | 2.034 | 62542 | 72 | 5.75 | 5.75 | 7.308 | 81 | 81 | 117 | 2.1 | 2.1 | 1.338 | 15 | 15 | 18.99 | -0.2051 | -0.2051 | -0.261 | He | 4.002 | 0.0001213599 | -0.39 | 2.66 | 2.6 | 2.8e-10 |  | 0
Co-F-ZIF-7-8 | 1.61 | 2.185 | 2.85 | 1.304348 |  | 2.034 | 62542 | 72 | 5.75 | 5.75 | 7.308 | 81 | 81 | 117 | 2.1 | 2.1 | 1.338 | 15 | 15 | 18.99 | -0.2051 | -0.2051 | -0.261 | H2 | 2.01 | 0.0001082869 | -0.217 | 3.13 | 2.89 | 1.44e-12 |  | 0
Co-F-ZIF-7-8 | 1.61 | 2.185 | 3.09 | 1.414188 |  | 2.034 | 62542 | 72 | 5.75 | 5.75 | 7.308 | 81 | 81 | 117 | 2.1 | 2.1 | 1.338 | 15 | 15 | 18.99 | -0.2051 | -0.2051 | -0.261 | O2 | 31.999 | 1.540276e-05 | 0.022 | 2.94 | 3.46 | 1.67e-15 |  | 0
Co-F-ZIF-7-8 | 1.61 | 2.185 | 3.14 | 1.437071 |  | 2.034 | 62542 | 72 | 5.75 | 5.75 | 7.308 | 81 | 81 | 117 | 2.1 | 2.1 | 1.338 | 15 | 15 | 18.99 | -0.2051 | -0.2051 | -0.261 | CO2 | 44.01 | 8.962509e-06 | 0.225 | 3.24 | 3.3 | 2.42e-15 |  | 0
Co-F-ZIF-7-8 | 1.61 | 2.185 | 3.31 | 1.514874 |  | 2.034 | 62542 | 72 | 5.75 | 5.75 | 7.308 | 81 | 81 | 117 | 2.1 | 2.1 | 1.338 | 15 | 15 | 18.99 | -0.2051 | -0.2051 | -0.261 | N2 | 28 | 1.485995e-05 | 0.037 | 3.13 | 3.64 | 6e-18 |  | 0
Co-F-ZIF-7-8 | 1.61 | 2.185 | 3.58 | 1.638444 |  | 2.034 | 62542 | 72 | 5.75 | 5.75 | 7.308 | 81 | 81 | 117 | 2.1 | 2.1 | 1.338 | 15 | 15 | 18.99 | -0.2051 | -0.2051 | -0.261 | CH4 | 16.04 | 1.632855e-05 | 0.011 | 3.25 | 3.8 | 4.57e-22 |  | 0
Co-F-ZIF-7-8 | 1.61 | 2.185 | 3.58 | 1.638444 |  | 2.034 | 62542 | 72 | 5.75 | 5.75 | 7.308 | 81 | 81 | 117 | 2.1 | 2.1 | 1.338 | 15 | 15 | 18.99 | -0.2051 | -0.2051 | -0.261 | ethylene | 28.05 | 8.59786e-06 | 0.087 | 3.59 | 3.9 | 4.65e-23 |  | 0
Co-F-ZIF-7-8 | 1.61 | 2.185 | 3.6 | 1.647597 |  | 2.034 | 62542 | 72 | 5.75 | 5.75 | 7.308 | 81 | 81 | 117 | 2.1 | 2.1 | 1.338 | 15 | 15 | 18.99 | -0.2051 | -0.2051 | -0.261 | ethane | 30.07 | 7.467453e-06 | 0.099 | 3.72 | 4 | 3.8e-24 |  | 0
Co-F-ZIF-7-8 | 1.61 | 2.185 | 3.66 | 1.675057 |  | 2.034 | 62542 | 72 | 5.75 | 5.75 | 7.308 | 81 | 81 | 117 | 2.1 | 2.1 | 1.338 | 15 | 15 | 18.99 | -0.2051 | -0.2051 | -0.261 | propylene | 42.08 | 4.957849e-06 | 0.142 | 4.03 | 4.5 | 1.04e-26 |  | 0
Co-F-ZIF-7-8 | 1.61 | 2.185 | 3.67 | 1.679634 |  | 2.034 | 62542 | 72 | 5.75 | 5.75 | 7.308 | 81 | 81 | 117 | 2.1 | 2.1 | 1.338 | 15 | 15 | 18.99 | -0.2051 | -0.2051 | -0.261 | propane | 44.1 | 4.518784e-06 | 0.152 | 4.16 | 4.3 | 3.14e-29 |  | 0
Co-F-ZIF-7-8 | 1.61 | 2.185 |  | 0 |  | 2.034 | 62542 | 72 | 5.75 | 5.75 | 7.308 | 81 | 81 | 117 | 2.1 | 2.1 | 1.338 | 15 | 15 | 18.99 | -0.2051 | -0.2051 | -0.261 | butane | 58.12 | 2.913536e-06 | 0.2 | 4.52 | 4.5 |  |  | 0
Co-F-ZIF-7-8 | 1.61 | 2.185 |  | 0 |  | 2.034 | 62542 | 72 | 5.75 | 5.75 | 7.308 | 81 | 81 | 117 | 2.1 | 2.1 | 1.338 | 15 | 15 | 18.99 | -0.2051 | -0.2051 | -0.261 | iso-butane | 58.12 | 3.145979e-06 | 0.183 | 4.8 | 4.42 |  |  | 0
Be-F-ZIF-7-8 | 1.539 | 2.048 | 2.4 | 1.171875 |  | 1.737 | 60626 | 41 | 5.75 | 5.75 | 7.308 | 81 | 81 | 117 | 2.1 | 2.1 | 1.334 | 15 | 15 | 18.99 | -0.1943 | -0.1943 | -0.2612 | He | 4.002 | 0.0001213599 | -0.39 | 2.66 | 2.6 | 1.73e-11 |  | 0
Be-F-ZIF-7-8 | 1.539 | 2.048 | 2.698 | 1.317383 |  | 1.737 | 60626 | 41 | 5.75 | 5.75 | 7.308 | 81 | 81 | 117 | 2.1 | 2.1 | 1.334 | 15 | 15 | 18.99 | -0.1943 | -0.1943 | -0.2612 | H2 | 2.01 | 0.0001082869 | -0.217 | 3.13 | 2.89 | 3.9e-15 |  | 0
Be-F-ZIF-7-8 | 1.539 | 2.048 | 2.914 | 1.422852 |  | 1.737 | 60626 | 41 | 5.75 | 5.75 | 7.308 | 81 | 81 | 117 | 2.1 | 2.1 | 1.334 | 15 | 15 | 18.99 | -0.1943 | -0.1943 | -0.2612 | O2 | 31.999 | 1.540276e-05 | 0.022 | 2.94 | 3.46 | 9.9e-15 |  | 0
Be-F-ZIF-7-8 | 1.539 | 2.048 | 2.924 | 1.427734375 |  | 1.737 | 60626 | 41 | 5.75 | 5.75 | 7.308 | 81 | 81 | 117 | 2.1 | 2.1 | 1.334 | 15 | 15 | 18.99 | -0.1943 | -0.1943 | -0.2612 | CO2 | 44.01 | 8.962509e-06 | 0.225 | 3.24 | 3.3 | 4e-20 |  | 0
Be-F-ZIF-7-8 | 1.539 | 2.048 | 3.094 | 1.510742 |  | 1.737 | 60626 | 41 | 5.75 | 5.75 | 7.308 | 81 | 81 | 117 | 2.1 | 2.1 | 1.334 | 15 | 15 | 18.99 | -0.1943 | -0.1943 | -0.2612 | N2 | 28 | 1.485995e-05 | 0.037 | 3.13 | 3.64 | 1.85e-24 |  | 0
Be-F-ZIF-7-8 | 1.539 | 2.048 | 3.39 | 1.655273 |  | 1.737 | 60626 | 41 | 5.75 | 5.75 | 7.308 | 81 | 81 | 117 | 2.1 | 2.1 | 1.334 | 15 | 15 | 18.99 | -0.1943 | -0.1943 | -0.2612 | CH4 | 16.04 | 1.632855e-05 | 0.011 | 3.25 | 3.8 | 2.78e-31 |  | 0
Be-F-ZIF-7-8 | 1.539 | 2.048 | 3.258 | 1.59082 |  | 1.737 | 60626 | 41 | 5.75 | 5.75 | 7.308 | 81 | 81 | 117 | 2.1 | 2.1 | 1.334 | 15 | 15 | 18.99 | -0.1943 | -0.1943 | -0.2612 | ethylene | 28.05 | 8.59786e-06 | 0.087 | 3.59 | 3.9 | 5.26e-35 |  | 0
Be-F-ZIF-7-8 | 1.539 | 2.048 | 3.271 | 1.597168 |  | 1.737 | 60626 | 41 | 5.75 | 5.75 | 7.308 | 81 | 81 | 117 | 2.1 | 2.1 | 1.334 | 15 | 15 | 18.99 | -0.1943 | -0.1943 | -0.2612 | ethane | 30.07 | 7.467453e-06 | 0.099 | 3.72 | 4 | 1.85e-36 |  | 0
Be-F-ZIF-7-8 | 1.539 | 2.048 | 3.41 | 1.665039 |  | 1.737 | 60626 | 41 | 5.75 | 5.75 | 7.308 | 81 | 81 | 117 | 2.1 | 2.1 | 1.334 | 15 | 15 | 18.99 | -0.1943 | -0.1943 | -0.2612 | propylene | 42.08 | 4.957849e-06 | 0.142 | 4.03 | 4.5 | 3.4e-44 |  | 0
Be-F-ZIF-7-8 | 1.539 | 2.048 | 3.48 | 1.69921875 |  | 1.737 | 60626 | 41 | 5.75 | 5.75 | 7.308 | 81 | 81 | 117 | 2.1 | 2.1 | 1.334 | 15 | 15 | 18.99 | -0.1943 | -0.1943 | -0.2612 | propane | 44.1 | 4.518784e-06 | 0.152 | 4.16 | 4.3 | 3.5e-46 |  | 0
Be-F-ZIF-7-8 | 1.539 | 2.048 |  | 0 |  | 1.737 | 60626 | 41 | 5.75 | 5.75 | 7.308 | 81 | 81 | 117 | 2.1 | 2.1 | 1.334 | 15 | 15 | 18.99 | -0.1943 | -0.1943 | -0.2612 | butane | 58.12 | 2.913536e-06 | 0.2 | 4.52 | 4.5 |  |  | 0
Be-F-ZIF-7-8 | 1.539 | 2.048 |  | 0 |  | 1.737 | 60626 | 41 | 5.75 | 5.75 | 7.308 | 81 | 81 | 117 | 2.1 | 2.1 | 1.334 | 15 | 15 | 18.99 | -0.1943 | -0.1943 | -0.2612 | iso-butane | 58.12 | 3.145979e-06 | 0.183 | 4.8 | 4.42 |  |  | 0
Cu-ZIF-7-8 | 1.626 | 2.1214 | 2.47 | 1.164325 |  | 2.019 | 52542.7 | 71 | 5.75 | 5.75 | 7.308 | 81 | 81 | 117 | 2.1 | 2.1 | 1.079 | 15 | 15 | 1 | -0.194 | -0.194 | 0.0497 | He | 4.002 | 0.0001213599 | -0.39 | 2.66 | 2.6 | 2.9e-10 |  | 0
Cu-ZIF-7-8 | 1.626 | 2.1214 | 2.73 | 1.286886 |  | 2.019 | 52542.7 | 71 | 5.75 | 5.75 | 7.308 | 81 | 81 | 117 | 2.1 | 2.1 | 1.079 | 15 | 15 | 1 | -0.194 | -0.194 | 0.0497 | H2 | 2.01 | 0.0001082869 | -0.217 | 3.13 | 2.89 | 3.98e-12 |  | 0
Cu-ZIF-7-8 | 1.626 | 2.1214 | 2.96 | 1.395305 |  | 2.019 | 52542.7 | 71 | 5.75 | 5.75 | 7.308 | 81 | 81 | 117 | 2.1 | 2.1 | 1.079 | 15 | 15 | 1 | -0.194 | -0.194 | 0.0497 | O2 | 31.999 | 1.540276e-05 | 0.022 | 2.94 | 3.46 | 1.12e-14 |  | 0
Cu-ZIF-7-8 | 1.626 | 2.1214 | 2.99 | 1.409447 |  | 2.019 | 52542.7 | 71 | 5.75 | 5.75 | 7.308 | 81 | 81 | 117 | 2.1 | 2.1 | 1.079 | 15 | 15 | 1 | -0.194 | -0.194 | 0.0497 | CO2 | 44.01 | 8.962509e-06 | 0.225 | 3.24 | 3.3 | 2.2e-15 |  | 0
Cu-ZIF-7-8 | 1.626 | 2.1214 | 3.148 | 1.483926 |  | 2.019 | 52542.7 | 71 | 5.75 | 5.75 | 7.308 | 81 | 81 | 117 | 2.1 | 2.1 | 1.079 | 15 | 15 | 1 | -0.194 | -0.194 | 0.0497 | N2 | 28 | 1.485995e-05 | 0.037 | 3.13 | 3.64 | 3.5e-17 |  | 0
Cu-ZIF-7-8 | 1.626 | 2.1214 | 3.39 | 1.598001 |  | 2.019 | 52542.7 | 71 | 5.75 | 5.75 | 7.308 | 81 | 81 | 117 | 2.1 | 2.1 | 1.079 | 15 | 15 | 1 | -0.194 | -0.194 | 0.0497 | CH4 | 16.04 | 1.632855e-05 | 0.011 | 3.25 | 3.8 | 4.5e-21 |  | 0
Cu-ZIF-7-8 | 1.626 | 2.1214 | 3.4 | 1.602715 |  | 2.019 | 52542.7 | 71 | 5.75 | 5.75 | 7.308 | 81 | 81 | 117 | 2.1 | 2.1 | 1.079 | 15 | 15 | 1 | -0.194 | -0.194 | 0.0497 | ethylene | 28.05 | 8.59786e-06 | 0.087 | 3.59 | 3.9 | 2.15e-22 |  | 0
Cu-ZIF-7-8 | 1.626 | 2.1214 | 3.38 | 1.593287 |  | 2.019 | 52542.7 | 71 | 5.75 | 5.75 | 7.308 | 81 | 81 | 117 | 2.1 | 2.1 | 1.079 | 15 | 15 | 1 | -0.194 | -0.194 | 0.0497 | ethane | 30.07 | 7.467453e-06 | 0.099 | 3.72 | 4 | 9.15e-24 |  | 0
Cu-ZIF-7-8 | 1.626 | 2.1214 | 3.49 | 1.64514 |  | 2.019 | 52542.7 | 71 | 5.75 | 5.75 | 7.308 | 81 | 81 | 117 | 2.1 | 2.1 | 1.079 | 15 | 15 | 1 | -0.194 | -0.194 | 0.0497 | propylene | 42.08 | 4.957849e-06 | 0.142 | 4.03 | 4.5 | 7.8e-26 |  | 0
Cu-ZIF-7-8 | 1.626 | 2.1214 | 3.53 | 1.663995 |  | 2.019 | 52542.7 | 71 | 5.75 | 5.75 | 7.308 | 81 | 81 | 117 | 2.1 | 2.1 | 1.079 | 15 | 15 | 1 | -0.194 | -0.194 | 0.0497 | propane | 44.1 | 4.518784e-06 | 0.152 | 4.16 | 4.3 | 1.5e-27 |  | 0
Cu-ZIF-7-8 | 1.626 | 2.1214 |  | 0 |  | 2.019 | 52542.7 | 71 | 5.75 | 5.75 | 7.308 | 81 | 81 | 117 | 2.1 | 2.1 | 1.079 | 15 | 15 | 1 | -0.194 | -0.194 | 0.0497 | butane | 58.12 | 2.913536e-06 | 0.2 | 4.52 | 4.5 |  |  | 0
Cu-ZIF-7-8 | 1.626 | 2.1214 |  | 0 |  | 2.019 | 52542.7 | 71 | 5.75 | 5.75 | 7.308 | 81 | 81 | 117 | 2.1 | 2.1 | 1.079 | 15 | 15 | 1 | -0.194 | -0.194 | 0.0497 | iso-butane | 58.12 | 3.145979e-06 | 0.183 | 4.8 | 4.42 |  |  | 0
Cu-F-ZIF-7-8 | 1.583 | 2.1248 | 2.4 | 1.129518 |  | 2.008 | 56492.4 | 71 | 5.75 | 5.75 | 7.308 | 81 | 81 | 117 | 2.1 | 2.1 | 1.335 | 15 | 15 | 18.99 | -0.1953 | -0.1953 | -0.278 | He | 4.002 | 0.0001213599 | -0.39 | 2.66 | 2.6 | 1.2e-10 |  | 0
Cu-F-ZIF-7-8 | 1.583 | 2.1248 | 2.7 | 1.270708 |  | 2.008 | 56492.4 | 71 | 5.75 | 5.75 | 7.308 | 81 | 81 | 117 | 2.1 | 2.1 | 1.335 | 15 | 15 | 18.99 | -0.1953 | -0.1953 | -0.278 | H2 | 2.01 | 0.0001082869 | -0.217 | 3.13 | 2.89 | 1.95e-12 |  | 0
Cu-F-ZIF-7-8 | 1.583 | 2.1248 | 2.9 | 1.364834 |  | 2.008 | 56492.4 | 71 | 5.75 | 5.75 | 7.308 | 81 | 81 | 117 | 2.1 | 2.1 | 1.335 | 15 | 15 | 18.99 | -0.1953 | -0.1953 | -0.278 | O2 | 31.999 | 1.540276e-05 | 0.022 | 2.94 | 3.46 | 2.98e-16 |  | 0
Cu-F-ZIF-7-8 | 1.583 | 2.1248 | 2.96 | 1.393072 |  | 2.008 | 56492.4 | 71 | 5.75 | 5.75 | 7.308 | 81 | 81 | 117 | 2.1 | 2.1 | 1.335 | 15 | 15 | 18.99 | -0.1953 | -0.1953 | -0.278 | CO2 | 44.01 | 8.962509e-06 | 0.225 | 3.24 | 3.3 | 1.1e-16 |  | 0
Cu-F-ZIF-7-8 | 1.583 | 2.1248 | 3.09 | 1.454255 |  | 2.008 | 56492.4 | 71 | 5.75 | 5.75 | 7.308 | 81 | 81 | 117 | 2.1 | 2.1 | 1.335 | 15 | 15 | 18.99 | -0.1953 | -0.1953 | -0.278 | N2 | 28 | 1.485995e-05 | 0.037 | 3.13 | 3.64 | 1.75e-18 |  | 0
Cu-F-ZIF-7-8 | 1.583 | 2.1248 | 3.277 | 1.542263 |  | 2.008 | 56492.4 | 71 | 5.75 | 5.75 | 7.308 | 81 | 81 | 117 | 2.1 | 2.1 | 1.335 | 15 | 15 | 18.99 | -0.1953 | -0.1953 | -0.278 | CH4 | 16.04 | 1.632855e-05 | 0.011 | 3.25 | 3.8 | 8.8e-24 |  | #REF!
Cu-F-ZIF-7-8 | 1.583 | 2.1248 | 3.28 | 1.543675 |  | 2.008 | 56492.4 | 71 | 5.75 | 5.75 | 7.308 | 81 | 81 | 117 | 2.1 | 2.1 | 1.335 | 15 | 15 | 18.99 | -0.1953 | -0.1953 | -0.278 | ethylene | 28.05 | 8.59786e-06 | 0.087 | 3.59 | 3.9 | 6.01e-25 |  | 0
Cu-F-ZIF-7-8 | 1.583 | 2.1248 | 3.29 | 1.548381 |  | 2.008 | 56492.4 | 71 | 5.75 | 5.75 | 7.308 | 81 | 81 | 117 | 2.1 | 2.1 | 1.335 | 15 | 15 | 18.99 | -0.1953 | -0.1953 | -0.278 | ethane | 30.07 | 7.467453e-06 | 0.099 | 3.72 | 4 | 1.33e-25 |  | 0
Cu-F-ZIF-7-8 | 1.583 | 2.1248 | 3.35 | 1.576619 |  | 2.008 | 56492.4 | 71 | 5.75 | 5.75 | 7.308 | 81 | 81 | 117 | 2.1 | 2.1 | 1.335 | 15 | 15 | 18.99 | -0.1953 | -0.1953 | -0.278 | propylene | 42.08 | 4.957849e-06 | 0.142 | 4.03 | 4.5 | 3.07e-28 |  | 0
Cu-F-ZIF-7-8 | 1.583 | 2.1248 | 3.39 | 1.595444 |  | 2.008 | 56492.4 | 71 | 5.75 | 5.75 | 7.308 | 81 | 81 | 117 | 2.1 | 2.1 | 1.335 | 15 | 15 | 18.99 | -0.1953 | -0.1953 | -0.278 | propane | 44.1 | 4.518784e-06 | 0.152 | 4.16 | 4.3 | 5.66e-31 |  | 0
Cu-F-ZIF-7-8 | 1.583 | 2.1248 |  | 0 |  | 2.008 | 56492.4 | 71 | 5.75 | 5.75 | 7.308 | 81 | 81 | 117 | 2.1 | 2.1 | 1.335 | 15 | 15 | 18.99 | -0.1953 | -0.1953 | -0.278 | butane | 58.12 | 2.913536e-06 | 0.2 | 4.52 | 4.5 |  |  | 0
Cu-F-ZIF-7-8 | 1.583 | 2.1248 |  | 0 |  | 2.008 | 56492.4 | 71 | 5.75 | 5.75 | 7.308 | 81 | 81 | 117 | 2.1 | 2.1 | 1.335 | 15 | 15 | 18.99 | -0.1953 | -0.1953 | -0.278 | iso-butane | 58.12 | 3.145979e-06 | 0.183 | 4.8 | 4.42 |  |  | 0
Cu-Cl-ZIF-7-8 | 1.599 | 2.08 |  | 0 |  | 2.008 | 56492.4 | 71 | 5.75 | 5.75 | 7.308 | 81 | 81 | 117 | 2.1 | 2.1 | 1.745 | 15 | 15 | 35.453 | -0.1818 | -0.1818 | -0.186 | He | 4.002 | 0.0001213599 | -0.39 | 2.66 | 2.6 |  |  | 0
Cu-Cl-ZIF-7-8 | 1.599 | 2.08 |  | 0 |  | 2.008 | 56492.4 | 71 | 5.75 | 5.75 | 7.308 | 81 | 81 | 117 | 2.1 | 2.1 | 1.745 | 15 | 15 | 35.453 | -0.1818 | -0.1818 | -0.186 | H2 | 2.01 | 0.0001082869 | -0.217 | 3.13 | 2.89 |  |  | 0
Cu-Cl-ZIF-7-8 | 1.599 | 2.08 |  | 0 |  | 2.008 | 56492.4 | 71 | 5.75 | 5.75 | 7.308 | 81 | 81 | 117 | 2.1 | 2.1 | 1.745 | 15 | 15 | 35.453 | -0.1818 | -0.1818 | -0.186 | O2 | 31.999 | 1.540276e-05 | 0.022 | 2.94 | 3.46 |  |  | 0
Cu-Cl-ZIF-7-8 | 1.599 | 2.08 | 2.85 | 1.370192 |  | 2.008 | 56492.4 | 71 | 5.75 | 5.75 | 7.308 | 81 | 81 | 117 | 2.1 | 2.1 | 1.745 | 15 | 15 | 35.453 | -0.1818 | -0.1818 | -0.186 | CO2 | 44.01 | 8.962509e-06 | 0.225 | 3.24 | 3.3 | 1.2e-15 |  | 0
Cu-Cl-ZIF-7-8 | 1.599 | 2.08 |  | 0 |  | 2.008 | 56492.4 | 71 | 5.75 | 5.75 | 7.308 | 81 | 81 | 117 | 2.1 | 2.1 | 1.745 | 15 | 15 | 35.453 | -0.1818 | -0.1818 | -0.186 | N2 | 28 | 1.485995e-05 | 0.037 | 3.13 | 3.64 |  |  | 0
Cu-Cl-ZIF-7-8 | 1.599 | 2.08 | 3.24 | 0 |  | 2.008 | 56492.4 | 71 | 5.75 | 5.75 | 7.308 | 81 | 81 | 117 | 2.1 | 2.1 | 1.745 | 15 | 15 | 35.453 | -0.1818 | -0.1818 | -0.186 | CH4 | 16.04 | 1.632855e-05 | 0.011 | 3.25 | 3.8 | 5.3e-21 |  | #REF!
Cu-Cl-ZIF-7-8 | 1.599 | 2.08 |  | 0 |  | 2.008 | 56492.4 | 71 | 5.75 | 5.75 | 7.308 | 81 | 81 | 117 | 2.1 | 2.1 | 1.745 | 15 | 15 | 35.453 | -0.1818 | -0.1818 | -0.186 | ethylene | 28.05 | 8.59786e-06 | 0.087 | 3.59 | 3.9 |  |  | 0
Cu-Cl-ZIF-7-8 | 1.599 | 2.08 |  | 0 |  | 2.008 | 56492.4 | 71 | 5.75 | 5.75 | 7.308 | 81 | 81 | 117 | 2.1 | 2.1 | 1.745 | 15 | 15 | 35.453 | -0.1818 | -0.1818 | -0.186 | ethane | 30.07 | 7.467453e-06 | 0.099 | 3.72 | 4 |  |  | 0
Cu-Cl-ZIF-7-8 | 1.599 | 2.08 |  | 0 |  | 2.008 | 56492.4 | 71 | 5.75 | 5.75 | 7.308 | 81 | 81 | 117 | 2.1 | 2.1 | 1.745 | 15 | 15 | 35.453 | -0.1818 | -0.1818 | -0.186 | propylene | 42.08 | 4.957849e-06 | 0.142 | 4.03 | 4.5 |  |  | 0
Cu-Cl-ZIF-7-8 | 1.599 | 2.08 |  | 0 |  | 2.008 | 56492.4 | 71 | 5.75 | 5.75 | 7.308 | 81 | 81 | 117 | 2.1 | 2.1 | 1.745 | 15 | 15 | 35.453 | -0.1818 | -0.1818 | -0.186 | propane | 44.1 | 4.518784e-06 | 0.152 | 4.16 | 4.3 |  |  | 0
Cu-Cl-ZIF-7-8 | 1.599 | 2.08 |  | 0 |  | 2.008 | 56492.4 | 71 | 5.75 | 5.75 | 7.308 | 81 | 81 | 117 | 2.1 | 2.1 | 1.745 | 15 | 15 | 35.453 | -0.1818 | -0.1818 | -0.186 | butane | 58.12 | 2.913536e-06 | 0.2 | 4.52 | 4.5 |  |  | 0
Cu-Cl-ZIF-7-8 | 1.599 | 2.08 |  | 0 |  | 2.008 | 56492.4 | 71 | 5.75 | 5.75 | 7.308 | 81 | 81 | 117 | 2.1 | 2.1 | 1.745 | 15 | 15 | 35.453 | -0.1818 | -0.1818 | -0.186 | iso-butane | 58.12 | 3.145979e-06 | 0.183 | 4.8 | 4.42 |  |  | 0
Cd-I-ZIF-7-8 | 1.6537 | 2.2 |  | 0 |  | 2.246 | 48526 | 92 | 5.75 | 5.75 | 7.308 | 81 | 81 | 117 | 2.1 | 2.1 | 2.106 | 15 | 15 | 126.9 | -0.2073 | -0.2073 | -0.1533 | He | 4.002 | 0.0001213599 | -0.39 | 2.66 | 2.6 |  |  | 0
Cd-I-ZIF-7-8 | 1.6537 | 2.2 | 2.746 | 1.248182 |  | 2.246 | 48526 | 92 | 5.75 | 5.75 | 7.308 | 81 | 81 | 117 | 2.1 | 2.1 | 2.106 | 15 | 15 | 126.9 | -0.2073 | -0.2073 | -0.1533 | H2 | 2.01 | 0.0001082869 | -0.217 | 3.13 | 2.89 | 1e-10 |  | 0
Cd-I-ZIF-7-8 | 1.6537 | 2.2 | 2.98 | 1.354545 |  | 2.246 | 48526 | 92 | 5.75 | 5.75 | 7.308 | 81 | 81 | 117 | 2.1 | 2.1 | 2.106 | 15 | 15 | 126.9 | -0.2073 | -0.2073 | -0.1533 | O2 | 31.999 | 1.540276e-05 | 0.022 | 2.94 | 3.46 | 1.24e-12 |  | 0
Cd-I-ZIF-7-8 | 1.6537 | 2.2 |  | 0 |  | 2.246 | 48526 | 92 | 5.75 | 5.75 | 7.308 | 81 | 81 | 117 | 2.1 | 2.1 | 2.106 | 15 | 15 | 126.9 | -0.2073 | -0.2073 | -0.1533 | CO2 | 44.01 | 8.962509e-06 | 0.225 | 3.24 | 3.3 |  |  | 0
Cd-I-ZIF-7-8 | 1.6537 | 2.2 | 3.17 | 1.440909 |  | 2.246 | 48526 | 92 | 5.75 | 5.75 | 7.308 | 81 | 81 | 117 | 2.1 | 2.1 | 2.106 | 15 | 15 | 126.9 | -0.2073 | -0.2073 | -0.1533 | N2 | 28 | 1.485995e-05 | 0.037 | 3.13 | 3.64 | 2.46e-14 |  | 0
Cd-I-ZIF-7-8 | 1.6537 | 2.2 | 3.44 | 1.563636 |  | 2.246 | 48526 | 92 | 5.75 | 5.75 | 7.308 | 81 | 81 | 117 | 2.1 | 2.1 | 2.106 | 15 | 15 | 126.9 | -0.2073 | -0.2073 | -0.1533 | CH4 | 16.04 | 1.632855e-05 | 0.011 | 3.25 | 3.8 | 6.61e-17 |  | 0
Cd-I-ZIF-7-8 | 1.6537 | 2.2 |  | 0 |  | 2.246 | 48526 | 92 | 5.75 | 5.75 | 7.308 | 81 | 81 | 117 | 2.1 | 2.1 | 2.106 | 15 | 15 | 126.9 | -0.2073 | -0.2073 | -0.1533 | ethylene | 28.05 | 8.59786e-06 | 0.087 | 3.59 | 3.9 |  |  | 0
Cd-I-ZIF-7-8 | 1.6537 | 2.2 |  | 0 |  | 2.246 | 48526 | 92 | 5.75 | 5.75 | 7.308 | 81 | 81 | 117 | 2.1 | 2.1 | 2.106 | 15 | 15 | 126.9 | -0.2073 | -0.2073 | -0.1533 | ethane | 30.07 | 7.467453e-06 | 0.099 | 3.72 | 4 |  |  | 0
Cd-I-ZIF-7-8 | 1.6537 | 2.2 |  | 0 |  | 2.246 | 48526 | 92 | 5.75 | 5.75 | 7.308 | 81 | 81 | 117 | 2.1 | 2.1 | 2.106 | 15 | 15 | 126.9 | -0.2073 | -0.2073 | -0.1533 | propylene | 42.08 | 4.957849e-06 | 0.142 | 4.03 | 4.5 |  |  | 0
Cd-I-ZIF-7-8 | 1.6537 | 2.2 |  | 0 |  | 2.246 | 48526 | 92 | 5.75 | 5.75 | 7.308 | 81 | 81 | 117 | 2.1 | 2.1 | 2.106 | 15 | 15 | 126.9 | -0.2073 | -0.2073 | -0.1533 | propane | 44.1 | 4.518784e-06 | 0.152 | 4.16 | 4.3 |  |  | 0
Cd-I-ZIF-7-8 | 1.6537 | 2.2 |  | 0 |  | 2.246 | 48526 | 92 | 5.75 | 5.75 | 7.308 | 81 | 81 | 117 | 2.1 | 2.1 | 2.106 | 15 | 15 | 126.9 | -0.2073 | -0.2073 | -0.1533 | butane | 58.12 | 2.913536e-06 | 0.2 | 4.52 | 4.5 |  |  | 0
Cd-I-ZIF-7-8 | 1.6537 | 2.2 |  | 0 |  | 2.246 | 48526 | 92 | 5.75 | 5.75 | 7.308 | 81 | 81 | 117 | 2.1 | 2.1 | 2.106 | 15 | 15 | 126.9 | -0.2073 | -0.2073 | -0.1533 | iso-butane | 58.12 | 3.145979e-06 | 0.183 | 4.8 | 4.42
Co-I-ZIF-7-8 |  | 2.11 | 2.38 | 1.127962 |  | 2.035 | 61914 | 72 | 5.75 | 5.75 | 7.308 | 81 | 81 | 117 | 2.1 | 2.1 | 2.106 | 15 | 15 | 126.9 | -0.2111 | -0.2111 | -0.1596 | He | 4.002 | 0.0001213599 | -0.39 | 2.66 | 2.6 | 5.95e-11 |  | 0
Co-I-ZIF-7-8 |  | 2.11 | 2.61 | 1.236967 |  | 2.035 | 61914 | 72 | 5.75 | 5.75 | 7.308 | 81 | 81 | 117 | 2.1 | 2.1 | 2.106 | 15 | 15 | 126.9 | -0.2111 | -0.2111 | -0.1596 | H2 | 2.01 | 0.0001082869 | -0.217 | 3.13 | 2.89 | 1.7e-11 |  | 0
Co-I-ZIF-7-8 |  | 2.11 | 2.85 | 1.350711 |  | 2.035 | 61914 | 72 | 5.75 | 5.75 | 7.308 | 81 | 81 | 117 | 2.1 | 2.1 | 2.106 | 15 | 15 | 126.9 | -0.2111 | -0.2111 | -0.1596 | O2 | 31.999 | 1.540276e-05 | 0.022 | 2.94 | 3.46 | 5.62e-14 |  | 0
Co-I-ZIF-7-8 |  | 2.11 | 2.87 | 1.36019 |  | 2.035 | 61914 | 72 | 5.75 | 5.75 | 7.308 | 81 | 81 | 117 | 2.1 | 2.1 | 2.106 | 15 | 15 | 126.9 | -0.2111 | -0.2111 | -0.1596 | CO2 | 44.01 | 8.962509e-06 | 0.225 | 3.24 | 3.3 | 2e-14 |  | 0
Co-I-ZIF-7-8 |  | 2.11 | 3.03 | 1.436019 |  | 2.035 | 61914 | 72 | 5.75 | 5.75 | 7.308 | 81 | 81 | 117 | 2.1 | 2.1 | 2.106 | 15 | 15 | 126.9 | -0.2111 | -0.2111 | -0.1596 | N2 | 28 | 1.485995e-05 | 0.037 | 3.13 | 3.64 | 1.68e-15 |  | 0
Co-I-ZIF-7-8 |  | 2.11 | 3.327 | 1.576777 |  | 2.035 | 61914 | 72 | 5.75 | 5.75 | 7.308 | 81 | 81 | 117 | 2.1 | 2.1 | 2.106 | 15 | 15 | 126.9 | -0.2111 | -0.2111 | -0.1596 | CH4 | 16.04 | 1.632855e-05 | 0.011 | 3.25 | 3.8 | 1.84e-19 |  | 0
Co-I-ZIF-7-8 |  | 2.11 |  | 0 |  | 2.035 | 61914 | 72 | 5.75 | 5.75 | 7.308 | 81 | 81 | 117 | 2.1 | 2.1 | 2.106 | 15 | 15 | 126.9 | -0.2111 | -0.2111 | -0.1596 | ethylene | 28.05 | 8.59786e-06 | 0.087 | 3.59 | 3.9 |  |  | 0
Co-I-ZIF-7-8 |  | 2.11 |  | 0 |  | 2.035 | 61914 | 72 | 5.75 | 5.75 | 7.308 | 81 | 81 | 117 | 2.1 | 2.1 | 2.106 | 15 | 15 | 126.9 | -0.2111 | -0.2111 | -0.1596 | ethane | 30.07 | 7.467453e-06 | 0.099 | 3.72 | 4 |  |  | 0
Co-I-ZIF-7-8 |  | 2.11 |  | 0 |  | 2.035 | 61914 | 72 | 5.75 | 5.75 | 7.308 | 81 | 81 | 117 | 2.1 | 2.1 | 2.106 | 15 | 15 | 126.9 | -0.2111 | -0.2111 | -0.1596 | propylene | 42.08 | 4.957849e-06 | 0.142 | 4.03 | 4.5 |  |  | 0
Co-I-ZIF-7-8 |  | 2.11 |  | 0 |  | 2.035 | 61914 | 72 | 5.75 | 5.75 | 7.308 | 81 | 81 | 117 | 2.1 | 2.1 | 2.106 | 15 | 15 | 126.9 | -0.2111 | -0.2111 | -0.1596 | propane | 44.1 | 4.518784e-06 | 0.152 | 4.16 | 4.3 |  |  | 0
Co-I-ZIF-7-8 |  | 2.11 |  | 0 |  | 2.035 | 61914 | 72 | 5.75 | 5.75 | 7.308 | 81 | 81 | 117 | 2.1 | 2.1 | 2.106 | 15 | 15 | 126.9 | -0.2111 | -0.2111 | -0.1596 | butane | 58.12 | 2.913536e-06 | 0.2 | 4.52 | 4.5 |  |  | 0
Co-I-ZIF-7-8 |  | 2.11 |  | 0 |  | 2.035 | 61914 | 72 | 5.75 | 5.75 | 7.308 | 81 | 81 | 117 | 2.1 | 2.1 | 2.106 | 15 | 15 | 126.9 | -0.2111 | -0.2111 | -0.1596 | iso-butane | 58.12 | 3.145979e-06 | 0.183 | 4.8 | 4.42 |  |  | 0
NH2-tetrz |  | 3.36 |  | 0 |  | 2.048 | 54308 | 74 | 5.407 | 5.407 | 5.407 | 83 | 83 | 83 | 2.272 | 2.272 | 2.272 | 16 | 16 | 16 | -0.2589 | -0.2589 | -0.2589 | He | 4.002 | 0.0001213599 | -0.39 | 2.66 | 2.6 |  |  | 0
NH2-tetrz |  | 3.36 |  | 0 |  | 2.048 | 54308 | 74 | 5.407 | 5.407 | 5.407 | 83 | 83 | 83 | 2.272 | 2.272 | 2.272 | 16 | 16 | 16 | -0.2589 | -0.2589 | -0.2589 | H2 | 2.01 | 0.0001082869 | -0.217 | 3.13 | 2.89 |  |  | 0
NH2-tetrz |  | 3.36 |  | 0 |  | 2.048 | 54308 | 74 | 5.407 | 5.407 | 5.407 | 83 | 83 | 83 | 2.272 | 2.272 | 2.272 | 16 | 16 | 16 | -0.2589 | -0.2589 | -0.2589 | O2 | 31.999 | 1.540276e-05 | 0.022 | 2.94 | 3.46 |  |  | 0
NH2-tetrz |  | 3.36 | 3.38 | 1.005952 |  | 2.048 | 54308 | 74 | 5.407 | 5.407 | 5.407 | 83 | 83 | 83 | 2.272 | 2.272 | 2.272 | 16 | 16 | 16 | -0.2589 | -0.2589 | -0.2589 | CO2 | 44.01 | 8.962509e-06 | 0.225 | 3.24 | 3.3 | 2e-09 |  | 0
NH2-tetrz |  | 3.36 |  | 0 |  | 2.048 | 54308 | 74 | 5.407 | 5.407 | 5.407 | 83 | 83 | 83 | 2.272 | 2.272 | 2.272 | 16 | 16 | 16 | -0.2589 | -0.2589 | -0.2589 | N2 | 28 | 1.485995e-05 | 0.037 | 3.13 | 3.64 |  |  | 0
NH2-tetrz |  | 3.36 | 3.51 | 1.044643 |  | 2.048 | 54308 | 74 | 5.407 | 5.407 | 5.407 | 83 | 83 | 83 | 2.272 | 2.272 | 2.272 | 16 | 16 | 16 | -0.2589 | -0.2589 | -0.2589 | CH4 | 16.04 | 1.632855e-05 | 0.011 | 3.25 | 3.8 | 2.44e-10 |  | 0
NH2-tetrz |  | 3.36 | 3.52 | 1.047619 |  | 2.048 | 54308 | 74 | 5.407 | 5.407 | 5.407 | 83 | 83 | 83 | 2.272 | 2.272 | 2.272 | 16 | 16 | 16 | -0.2589 | -0.2589 | -0.2589 | ethylene | 28.05 | 8.59786e-06 | 0.087 | 3.59 | 3.9 | 4e-11 |  | 0
NH2-tetrz |  | 3.36 | 3.53 | 1.050595 |  | 2.048 | 54308 | 74 | 5.407 | 5.407 | 5.407 | 83 | 83 | 83 | 2.272 | 2.272 | 2.272 | 16 | 16 | 16 | -0.2589 | -0.2589 | -0.2589 | ethane | 30.07 | 7.467453e-06 | 0.099 | 3.72 | 4 | 3.22e-11 |  | 0
NH2-tetrz |  | 3.36 | 3.57 | 1.0625 |  | 2.048 | 54308 | 74 | 5.407 | 5.407 | 5.407 | 83 | 83 | 83 | 2.272 | 2.272 | 2.272 | 16 | 16 | 16 | -0.2589 | -0.2589 | -0.2589 | propylene | 42.08 | 4.957849e-06 | 0.142 | 4.03 | 4.5 | 8.27e-12 |  | 0
NH2-tetrz |  | 3.36 | 3.63 | 1.080357 |  | 2.048 | 54308 | 74 | 5.407 | 5.407 | 5.407 | 83 | 83 | 83 | 2.272 | 2.272 | 2.272 | 16 | 16 | 16 | -0.2589 | -0.2589 | -0.2589 | propane | 44.1 | 4.518784e-06 | 0.152 | 4.16 | 4.3 | 1.95e-13 |  | 0
NH2-tetrz |  | 3.36 | 3.63 | 1.080357 |  | 2.048 | 54308 | 74 | 5.407 | 5.407 | 5.407 | 83 | 83 | 83 | 2.272 | 2.272 | 2.272 | 16 | 16 | 16 | -0.2589 | -0.2589 | -0.2589 | butane | 58.12 | 2.913536e-06 | 0.2 | 4.52 | 4.5 | 1.7e-13 |  | 0
NH2-tetrz |  | 3.36 |  | 0 |  | 2.048 | 54308 | 74 | 5.407 | 5.407 | 5.407 | 83 | 83 | 83 | 2.272 | 2.272 | 2.272 | 16 | 16 | 16 | -0.2589 | -0.2589 | -0.2589 | iso-butane | 58.12 | 3.145979e-06 | 0.183 | 4.8 | 4.42
NH2_tetrz_Be |  | 3.022 |  | 0 |  | 1.748 | 60835 | 41 | 5.407 | 5.407 | 5.407 | 83 | 83 | 83 | 2.272 | 2.272 | 2.272 | 16 | 16 | 16 | -0.2611 | -0.2611 | -0.2611 | He | 4.002 | 0.0001213599 | -0.39 | 2.66 | 2.6 |  |  | 0
NH2_tetrz_Be |  | 3.022 |  | 0 |  | 1.748 | 60835 | 41 | 5.407 | 5.407 | 5.407 | 83 | 83 | 83 | 2.272 | 2.272 | 2.272 | 16 | 16 | 16 | -0.2611 | -0.2611 | -0.2611 | H2 | 2.01 | 0.0001082869 | -0.217 | 3.13 | 2.89 |  |  | 0
NH2_tetrz_Be |  | 3.022 |  | 0 |  | 1.748 | 60835 | 41 | 5.407 | 5.407 | 5.407 | 83 | 83 | 83 | 2.272 | 2.272 | 2.272 | 16 | 16 | 16 | -0.2611 | -0.2611 | -0.2611 | O2 | 31.999 | 1.540276e-05 | 0.022 | 2.94 | 3.46 |  |  | 0
NH2_tetrz_Be |  | 3.022 | 3.044 | 1.00728 |  | 1.748 | 60835 | 41 | 5.407 | 5.407 | 5.407 | 83 | 83 | 83 | 2.272 | 2.272 | 2.272 | 16 | 16 | 16 | -0.2611 | -0.2611 | -0.2611 | CO2 | 44.01 | 8.962509e-06 | 0.225 | 3.24 | 3.3 | 1e-10 |  | 0
NH2_tetrz_Be |  | 3.022 |  | 0 |  | 1.748 | 60835 | 41 | 5.407 | 5.407 | 5.407 | 83 | 83 | 83 | 2.272 | 2.272 | 2.272 | 16 | 16 | 16 | -0.2611 | -0.2611 | -0.2611 | N2 | 28 | 1.485995e-05 | 0.037 | 3.13 | 3.64 |  |  | 0
NH2_tetrz_Be |  | 3.022 | 3.1968 | 1.057842 |  | 1.748 | 60835 | 41 | 5.407 | 5.407 | 5.407 | 83 | 83 | 83 | 2.272 | 2.272 | 2.272 | 16 | 16 | 16 | -0.2611 | -0.2611 | -0.2611 | CH4 | 16.04 | 1.632855e-05 | 0.011 | 3.25 | 3.8 | 2.55e-13 |  | 0
NH2_tetrz_Be |  | 3.022 | 3.2 | 1.058901 |  | 1.748 | 60835 | 41 | 5.407 | 5.407 | 5.407 | 83 | 83 | 83 | 2.272 | 2.272 | 2.272 | 16 | 16 | 16 | -0.2611 | -0.2611 | -0.2611 | ethylene | 28.05 | 8.59786e-06 | 0.087 | 3.59 | 3.9 | 2.68e-14 |  | 0
NH2_tetrz_Be |  | 3.022 | 3.21 | 1.06221 |  | 1.748 | 60835 | 41 | 5.407 | 5.407 | 5.407 | 83 | 83 | 83 | 2.272 | 2.272 | 2.272 | 16 | 16 | 16 | -0.2611 | -0.2611 | -0.2611 | ethane | 30.07 | 7.467453e-06 | 0.099 | 3.72 | 4 | 1.25e-14 |  | 0
NH2_tetrz_Be |  | 3.022 | 3.26 | 1.078756 |  | 1.748 | 60835 | 41 | 5.407 | 5.407 | 5.407 | 83 | 83 | 83 | 2.272 | 2.272 | 2.272 | 16 | 16 | 16 | -0.2611 | -0.2611 | -0.2611 | propylene | 42.08 | 4.957849e-06 | 0.142 | 4.03 | 4.5 | 1.11e-16 |  | 0
NH2_tetrz_Be |  | 3.022 | 3.31 | 1.095301 |  | 1.748 | 60835 | 41 | 5.407 | 5.407 | 5.407 | 83 | 83 | 83 | 2.272 | 2.272 | 2.272 | 16 | 16 | 16 | -0.2611 | -0.2611 | -0.2611 | propane | 44.1 | 4.518784e-06 | 0.152 | 4.16 | 4.3 | 3.9e-19 |  | 0
NH2_tetrz_Be |  | 3.022 | 3.31 | 1.095301 |  | 1.748 | 60835 | 41 | 5.407 | 5.407 | 5.407 | 83 | 83 | 83 | 2.272 | 2.272 | 2.272 | 16 | 16 | 16 | -0.2611 | -0.2611 | -0.2611 | butane | 58.12 | 2.913536e-06 | 0.2 | 4.52 | 4.5 | 1.4e-19 |  | 0
NH2_tetrz_Be |  | 3.022 |  | 0 |  | 1.748 | 60835 | 41 | 5.407 | 5.407 | 5.407 | 83 | 83 | 83 | 2.272 | 2.272 | 2.272 | 16 | 16 | 16 | -0.2611 | -0.2611 | -0.2611 | iso-butane | 58.12 | 3.145979e-06 | 0.183 | 4.8 | 4.42 |  |  | 0
NH2-tetrz_Co |  | 3.57 |  | 0 |  | 2.044 | 60249.6 | 72 | 5.407 | 5.407 | 5.407 |  |  |  | 2.272 | 2.272 | 2.272 | 16 | 16 | 16 | -0.2527 | -0.2527 | -0.2527 | He | 4.002 | 0.0001213599 | -0.39 | 2.66 | 2.6 |  |  | 0
NH2-tetrz_Co |  | 3.57 |  | 0 |  | 2.044 | 60249.6 | 72 | 5.407 | 5.407 | 5.407 |  |  |  | 2.272 | 2.272 | 2.272 | 16 | 16 | 16 | -0.2527 | -0.2527 | -0.2527 | H2 | 2.01 | 0.0001082869 | -0.217 | 3.13 | 2.89 |  |  | 0
NH2-tetrz_Co |  | 3.57 |  | 0 |  | 2.044 | 60249.6 | 72 | 5.407 | 5.407 | 5.407 |  |  |  | 2.272 | 2.272 | 2.272 | 16 | 16 | 16 | -0.2527 | -0.2527 | -0.2527 | O2 | 31.999 | 1.540276e-05 | 0.022 | 2.94 | 3.46 |  |  | 0
NH2-tetrz_Co |  | 3.57 |  | 0 |  | 2.044 | 60249.6 | 72 | 5.407 | 5.407 | 5.407 |  |  |  | 2.272 | 2.272 | 2.272 | 16 | 16 | 16 | -0.2527 | -0.2527 | -0.2527 | CO2 | 44.01 | 8.962509e-06 | 0.225 | 3.24 | 3.3 |  |  | 0
NH2-tetrz_Co |  | 3.57 |  | 0 |  | 2.044 | 60249.6 | 72 | 5.407 | 5.407 | 5.407 |  |  |  | 2.272 | 2.272 | 2.272 | 16 | 16 | 16 | -0.2527 | -0.2527 | -0.2527 | N2 | 28 | 1.485995e-05 | 0.037 | 3.13 | 3.64 |  |  | 0
NH2-tetrz_Co |  | 3.57 |  | 0 |  | 2.044 | 60249.6 | 72 | 5.407 | 5.407 | 5.407 |  |  |  | 2.272 | 2.272 | 2.272 | 16 | 16 | 16 | -0.2527 | -0.2527 | -0.2527 | CH4 | 16.04 | 1.632855e-05 | 0.011 | 3.25 | 3.8 |  |  | 0
NH2-tetrz_Co |  | 3.57 |  | 0 |  | 2.044 | 60249.6 | 72 | 5.407 | 5.407 | 5.407 |  |  |  | 2.272 | 2.272 | 2.272 | 16 | 16 | 16 | -0.2527 | -0.2527 | -0.2527 | ethylene | 28.05 | 8.59786e-06 | 0.087 | 3.59 | 3.9 |  |  | 0
NH2-tetrz_Co |  | 3.57 |  | 0 |  | 2.044 | 60249.6 | 72 | 5.407 | 5.407 | 5.407 |  |  |  | 2.272 | 2.272 | 2.272 | 16 | 16 | 16 | -0.2527 | -0.2527 | -0.2527 | ethane | 30.07 | 7.467453e-06 | 0.099 | 3.72 | 4 |  |  | 0
NH2-tetrz_Co |  | 3.57 |  | 0 |  | 2.044 | 60249.6 | 72 | 5.407 | 5.407 | 5.407 |  |  |  | 2.272 | 2.272 | 2.272 | 16 | 16 | 16 | -0.2527 | -0.2527 | -0.2527 | propylene | 42.08 | 4.957849e-06 | 0.142 | 4.03 | 4.5 |  |  | 0
NH2-tetrz_Co |  | 3.57 |  | 0 |  | 2.044 | 60249.6 | 72 | 5.407 | 5.407 | 5.407 |  |  |  | 2.272 | 2.272 | 2.272 | 16 | 16 | 16 | -0.2527 | -0.2527 | -0.2527 | propane | 44.1 | 4.518784e-06 | 0.152 | 4.16 | 4.3 |  |  | 0
NH2-tetrz_Co |  | 3.57 |  | 0 |  | 2.044 | 60249.6 | 72 | 5.407 | 5.407 | 5.407 |  |  |  | 2.272 | 2.272 | 2.272 | 16 | 16 | 16 | -0.2527 | -0.2527 | -0.2527 | butane | 58.12 | 2.913536e-06 | 0.2 | 4.52 | 4.5 |  |  | 0
NH2-tetrz_Co |  | 3.57 |  | 0 |  | 2.044 | 60249.6 | 72 | 5.407 | 5.407 | 5.407 |  |  |  | 2.272 | 2.272 | 2.272 | 16 | 16 | 16 | -0.2527 | -0.2527 | -0.2527 | iso-butane | 58.12 | 3.145979e-06 | 0.183 | 4.8 | 4.42
dClm_Zn |  | 3.29 |  | 0 |  | 2.07 | 44350 | 74 | 7.255 | 7.255 | 7.255 | 134.906 | 134.906 | 134.906 | 2.1 | 2.1 | 2.1 | 15 | 15 | 15 | -0.2611 | -0.2611 | -0.2611 | He | 4.002 | 0.0001213599 | -0.39 | 2.66 | 2.6 |  |  | 0
dClm_Zn |  | 3.29 |  | 0 |  | 2.07 | 44350 | 74 | 7.255 | 7.255 | 7.255 | 134.906 | 134.906 | 134.906 | 2.1 | 2.1 | 2.1 | 15 | 15 | 15 | -0.2611 | -0.2611 | -0.2611 | H2 | 2.01 | 0.0001082869 | -0.217 | 3.13 | 2.89 |  |  | 0
dClm_Zn |  | 3.29 |  | 0 |  | 2.07 | 44350 | 74 | 7.255 | 7.255 | 7.255 | 134.906 | 134.906 | 134.906 | 2.1 | 2.1 | 2.1 | 15 | 15 | 15 | -0.2611 | -0.2611 | -0.2611 | O2 | 31.999 | 1.540276e-05 | 0.022 | 2.94 | 3.46 |  |  | 0
dClm_Zn |  | 3.29 | 3.3 | 1.00304 |  | 2.07 | 44350 | 74 | 7.255 | 7.255 | 7.255 | 134.906 | 134.906 | 134.906 | 2.1 | 2.1 | 2.1 | 15 | 15 | 15 | -0.2611 | -0.2611 | -0.2611 | CO2 | 44.01 | 8.962509e-06 | 0.225 | 3.24 | 3.3 | 5e-09 |  | 0
dClm_Zn |  | 3.29 | 3.37 | 1.024316 |  | 2.07 | 44350 | 74 | 7.255 | 7.255 | 7.255 | 134.906 | 134.906 | 134.906 | 2.1 | 2.1 | 2.1 | 15 | 15 | 15 | -0.2611 | -0.2611 | -0.2611 | N2 | 28 | 1.485995e-05 | 0.037 | 3.13 | 3.64 | 1.97e-09 |  | 0
dClm_Zn |  | 3.29 | 3.46 | 1.051672 |  | 2.07 | 44350 | 74 | 7.255 | 7.255 | 7.255 | 134.906 | 134.906 | 134.906 | 2.1 | 2.1 | 2.1 | 15 | 15 | 15 | -0.2611 | -0.2611 | -0.2611 | CH4 | 16.04 | 1.632855e-05 | 0.011 | 3.25 | 3.8 | 2.11e-10 |  | 0
dClm_Zn |  | 3.29 | 3.47 | 1.054711 |  | 2.07 | 44350 | 74 | 7.255 | 7.255 | 7.255 | 134.906 | 134.906 | 134.906 | 2.1 | 2.1 | 2.1 | 15 | 15 | 15 | -0.2611 | -0.2611 | -0.2611 | ethylene | 28.05 | 8.59786e-06 | 0.087 | 3.59 | 3.9 | 5.2e-11 |  | 0
dClm_Zn |  | 3.29 | 3.49 | 1.06079 |  | 2.07 | 44350 | 74 | 7.255 | 7.255 | 7.255 | 134.906 | 134.906 | 134.906 | 2.1 | 2.1 | 2.1 | 15 | 15 | 15 | -0.2611 | -0.2611 | -0.2611 | ethane | 30.07 | 7.467453e-06 | 0.099 | 3.72 | 4 | 1.54e-12 |  | 0
dClm_Zn |  | 3.29 | 3.51 | 1.066869 |  | 2.07 | 44350 | 74 | 7.255 | 7.255 | 7.255 | 134.906 | 134.906 | 134.906 | 2.1 | 2.1 | 2.1 | 15 | 15 | 15 | -0.2611 | -0.2611 | -0.2611 | propylene | 42.08 | 4.957849e-06 | 0.142 | 4.03 | 4.5 | 3.3e-13 |  | 0
dClm_Zn |  | 3.29 | 3.62 | 1.100304 |  | 2.07 | 44350 | 74 | 7.255 | 7.255 | 7.255 | 134.906 | 134.906 | 134.906 | 2.1 | 2.1 | 2.1 | 15 | 15 | 15 | -0.2611 | -0.2611 | -0.2611 | propane | 44.1 | 4.518784e-06 | 0.152 | 4.16 | 4.3 | 1.4e-15 |  | 0
dClm_Zn |  | 3.29 | 3.62 | 1.100304 |  | 2.07 | 44350 | 74 | 7.255 | 7.255 | 7.255 | 134.906 | 134.906 | 134.906 | 2.1 | 2.1 | 2.1 | 15 | 15 | 15 | -0.2611 | -0.2611 | -0.2611 | butane | 58.12 | 2.913536e-06 | 0.2 | 4.52 | 4.5 | 9e-16 |  | 0
dClm_Zn |  | 3.29 |  | 0 |  | 2.07 | 44350 | 74 | 7.255 | 7.255 | 7.255 | 134.906 | 134.906 | 134.906 | 2.1 | 2.1 | 2.1 | 15 | 15 | 15 | -0.2611 | -0.2611 | -0.2611 | iso-butane | 58.12 | 3.145979e-06 | 0.183 | 4.8 | 4.42 |  |  | 0
dClm_Co |  | 3.28 |  | 0 |  | 2.066 | 49622 | 72 | 7.255 | 7.255 | 7.255 | 134.906 | 134.906 | 134.906 | 2.1 | 2.1 | 2.1 | 15 | 15 | 15 | -0.2102 | -0.2102 | -0.2102 | He | 4.002 | 0.0001213599 | -0.39 | 2.66 | 2.6 |  |  | 0
dClm_Co |  | 3.28 |  | 0 |  | 2.066 | 49622 | 72 | 7.255 | 7.255 | 7.255 | 134.906 | 134.906 | 134.906 | 2.1 | 2.1 | 2.1 | 15 | 15 | 15 | -0.2102 | -0.2102 | -0.2102 | H2 | 2.01 | 0.0001082869 | -0.217 | 3.13 | 2.89 |  |  | 0
dClm_Co |  | 3.28 |  | 0 |  | 2.066 | 49622 | 72 | 7.255 | 7.255 | 7.255 | 134.906 | 134.906 | 134.906 | 2.1 | 2.1 | 2.1 | 15 | 15 | 15 | -0.2102 | -0.2102 | -0.2102 | O2 | 31.999 | 1.540276e-05 | 0.022 | 2.94 | 3.46 |  |  | 0
dClm_Co |  | 3.28 |  | 0 |  | 2.066 | 49622 | 72 | 7.255 | 7.255 | 7.255 | 134.906 | 134.906 | 134.906 | 2.1 | 2.1 | 2.1 | 15 | 15 | 15 | -0.2102 | -0.2102 | -0.2102 | CO2 | 44.01 | 8.962509e-06 | 0.225 | 3.24 | 3.3 |  |  | 0
dClm_Co |  | 3.28 |  | 0 |  | 2.066 | 49622 | 72 | 7.255 | 7.255 | 7.255 | 134.906 | 134.906 | 134.906 | 2.1 | 2.1 | 2.1 | 15 | 15 | 15 | -0.2102 | -0.2102 | -0.2102 | N2 | 28 | 1.485995e-05 | 0.037 | 3.13 | 3.64 |  |  | 0
dClm_Co |  | 3.28 | 3.459 | 1.054573 |  | 2.066 | 49622 | 72 | 7.255 | 7.255 | 7.255 | 134.906 | 134.906 | 134.906 | 2.1 | 2.1 | 2.1 | 15 | 15 | 15 | -0.2102 | -0.2102 | -0.2102 | CH4 | 16.04 | 1.632855e-05 | 0.011 | 3.25 | 3.8 | 2.2e-10 |  | 0
dClm_Co |  | 3.28 |  | 0 |  | 2.066 | 49622 | 72 | 7.255 | 7.255 | 7.255 | 134.906 | 134.906 | 134.906 | 2.1 | 2.1 | 2.1 | 15 | 15 | 15 | -0.2102 | -0.2102 | -0.2102 | ethylene | 28.05 | 8.59786e-06 | 0.087 | 3.59 | 3.9 |  |  | 0
dClm_Co |  | 3.28 |  | 0 |  | 2.066 | 49622 | 72 | 7.255 | 7.255 | 7.255 | 134.906 | 134.906 | 134.906 | 2.1 | 2.1 | 2.1 | 15 | 15 | 15 | -0.2102 | -0.2102 | -0.2102 | ethane | 30.07 | 7.467453e-06 | 0.099 | 3.72 | 4 |  |  | 0
dClm_Co |  | 3.28 |  | 0 |  | 2.066 | 49622 | 72 | 7.255 | 7.255 | 7.255 | 134.906 | 134.906 | 134.906 | 2.1 | 2.1 | 2.1 | 15 | 15 | 15 | -0.2102 | -0.2102 | -0.2102 | propylene | 42.08 | 4.957849e-06 | 0.142 | 4.03 | 4.5 |  |  | 0
dClm_Co |  | 3.28 | 3.61 | 1.10061 |  | 2.066 | 49622 | 72 | 7.255 | 7.255 | 7.255 | 134.906 | 134.906 | 134.906 | 2.1 | 2.1 | 2.1 | 15 | 15 | 15 | -0.2102 | -0.2102 | -0.2102 | propane | 44.1 | 4.518784e-06 | 0.152 | 4.16 | 4.3 | 2e-15 |  | 0
dClm_Co |  | 3.28 |  | 0 |  | 2.066 | 49622 | 72 | 7.255 | 7.255 | 7.255 | 134.906 | 134.906 | 134.906 | 2.1 | 2.1 | 2.1 | 15 | 15 | 15 | -0.2102 | -0.2102 | -0.2102 | butane | 58.12 | 2.913536e-06 | 0.2 | 4.52 | 4.5 |  |  | 0
dClm_Co |  | 3.28 |  | 0 |  | 2.066 | 49622 | 72 | 7.255 | 7.255 | 7.255 | 134.906 | 134.906 | 134.906 | 2.1 | 2.1 | 2.1 | 15 | 15 | 15 | -0.2102 | -0.2102 | -0.2102 | iso-butane | 58.12 | 3.145979e-06 | 0.183 | 4.8 | 4.42 |  |  | 0
dClm_Be |  | 3.1 |  | 0 |  | 1.778 | 42091.04 | 41 | 7.255 | 7.255 | 7.255 | 134.906 | 134.906 | 134.906 | 2.1 | 2.1 | 2.1 | 15 | 15 | 15 | -0.2448 | -0.2448 | -0.2448 | He | 4.002 | 0.0001213599 | -0.39 | 2.66 | 2.6 |  |  | 0
dClm_Be |  | 3.1 |  | 0 |  | 1.778 | 42091.04 | 41 | 7.255 | 7.255 | 7.255 | 134.906 | 134.906 | 134.906 | 2.1 | 2.1 | 2.1 | 15 | 15 | 15 | -0.2448 | -0.2448 | -0.2448 | H2 | 2.01 | 0.0001082869 | -0.217 | 3.13 | 2.89 |  |  | 0
dClm_Be |  | 3.1 |  | 0 |  | 1.778 | 42091.04 | 41 | 7.255 | 7.255 | 7.255 | 134.906 | 134.906 | 134.906 | 2.1 | 2.1 | 2.1 | 15 | 15 | 15 | -0.2448 | -0.2448 | -0.2448 | O2 | 31.999 | 1.540276e-05 | 0.022 | 2.94 | 3.46 |  |  | 0
dClm_Be |  | 3.1 |  | 0 |  | 1.778 | 42091.04 | 41 | 7.255 | 7.255 | 7.255 | 134.906 | 134.906 | 134.906 | 2.1 | 2.1 | 2.1 | 15 | 15 | 15 | -0.2448 | -0.2448 | -0.2448 | CO2 | 44.01 | 8.962509e-06 | 0.225 | 3.24 | 3.3 |  |  | 0
dClm_Be |  | 3.1 |  | 0 |  | 1.778 | 42091.04 | 41 | 7.255 | 7.255 | 7.255 | 134.906 | 134.906 | 134.906 | 2.1 | 2.1 | 2.1 | 15 | 15 | 15 | -0.2448 | -0.2448 | -0.2448 | N2 | 28 | 1.485995e-05 | 0.037 | 3.13 | 3.64 |  |  | 0
dClm_Be |  | 3.1 | 3.29 | 1.06129 |  | 1.778 | 42091.04 | 41 | 7.255 | 7.255 | 7.255 | 134.906 | 134.906 | 134.906 | 2.1 | 2.1 | 2.1 | 15 | 15 | 15 | -0.2448 | -0.2448 | -0.2448 | CH4 | 16.04 | 1.632855e-05 | 0.011 | 3.25 | 3.8 | 1.56e-11 |  | 0
dClm_Be |  | 3.1 | 3.29 | 1.06129 |  | 1.778 | 42091.04 | 41 | 7.255 | 7.255 | 7.255 | 134.906 | 134.906 | 134.906 | 2.1 | 2.1 | 2.1 | 15 | 15 | 15 | -0.2448 | -0.2448 | -0.2448 | ethylene | 28.05 | 8.59786e-06 | 0.087 | 3.59 | 3.9 | 2.4e-12 |  | 0
dClm_Be |  | 3.1 | 3.3 | 1.064516 |  | 1.778 | 42091.04 | 41 | 7.255 | 7.255 | 7.255 | 134.906 | 134.906 | 134.906 | 2.1 | 2.1 | 2.1 | 15 | 15 | 15 | -0.2448 | -0.2448 | -0.2448 | ethane | 30.07 | 7.467453e-06 | 0.099 | 3.72 | 4 | 9.15e-13 |  | 0
dClm_Be |  | 3.1 | 3.37 | 1.087097 |  | 1.778 | 42091.04 | 41 | 7.255 | 7.255 | 7.255 | 134.906 | 134.906 | 134.906 | 2.1 | 2.1 | 2.1 | 15 | 15 | 15 | -0.2448 | -0.2448 | -0.2448 | propylene | 42.08 | 4.957849e-06 | 0.142 | 4.03 | 4.5 | 8.38e-15 |  | 0
dClm_Be |  | 3.1 | 3.43 | 1.106452 |  | 1.778 | 42091.04 | 41 | 7.255 | 7.255 | 7.255 | 134.906 | 134.906 | 134.906 | 2.1 | 2.1 | 2.1 | 15 | 15 | 15 | -0.2448 | -0.2448 | -0.2448 | propane | 44.1 | 4.518784e-06 | 0.152 | 4.16 | 4.3 | 6.6e-18 |  | 0
dClm_Be |  | 3.1 |  | 0 |  | 1.778 | 42091.04 | 41 | 7.255 | 7.255 | 7.255 | 134.906 | 134.906 | 134.906 | 2.1 | 2.1 | 2.1 | 15 | 15 | 15 | -0.2448 | -0.2448 | -0.2448 | butane | 58.12 | 2.913536e-06 | 0.2 | 4.52 | 4.5 |  |  | 0
dClm_Be |  | 3.1 |  | 0 |  | 1.778 | 42091.04 | 41 | 7.255 | 7.255 | 7.255 | 134.906 | 134.906 | 134.906 | 2.1 | 2.1 | 2.1 | 15 | 15 | 15 | -0.2448 | -0.2448 | -0.2448 | iso-butane | 58.12 | 3.145979e-06 | 0.183 | 4.8 | 4.42 |  |  | 0
dClm_Cd |  | 3.436 |  | 0 |  | 2.28 | 38743 | 92 | 7.255 | 7.255 | 7.255 | 134.906 | 134.906 | 134.906 | 2.1 | 2.1 | 2.1 | 15 | 15 | 15 | -0.2311 | -0.2311 | -0.2311 | He | 4.002 | 0.0001213599 | -0.39 | 2.66 | 2.6 |  |  | 0
dClm_Cd |  | 3.436 |  | 0 |  | 2.28 | 38743 | 92 | 7.255 | 7.255 | 7.255 | 134.906 | 134.906 | 134.906 | 2.1 | 2.1 | 2.1 | 15 | 15 | 15 | -0.2311 | -0.2311 | -0.2311 | H2 | 2.01 | 0.0001082869 | -0.217 | 3.13 | 2.89 |  |  | 0
dClm_Cd |  | 3.436 |  | 0 |  | 2.28 | 38743 | 92 | 7.255 | 7.255 | 7.255 | 134.906 | 134.906 | 134.906 | 2.1 | 2.1 | 2.1 | 15 | 15 | 15 | -0.2311 | -0.2311 | -0.2311 | O2 | 31.999 | 1.540276e-05 | 0.022 | 2.94 | 3.46 |  |  | 0
dClm_Cd |  | 3.436 |  | 0 |  | 2.28 | 38743 | 92 | 7.255 | 7.255 | 7.255 | 134.906 | 134.906 | 134.906 | 2.1 | 2.1 | 2.1 | 15 | 15 | 15 | -0.2311 | -0.2311 | -0.2311 | CO2 | 44.01 | 8.962509e-06 | 0.225 | 3.24 | 3.3 |  |  | 0
dClm_Cd |  | 3.436 |  | 0 |  | 2.28 | 38743 | 92 | 7.255 | 7.255 | 7.255 | 134.906 | 134.906 | 134.906 | 2.1 | 2.1 | 2.1 | 15 | 15 | 15 | -0.2311 | -0.2311 | -0.2311 | N2 | 28 | 1.485995e-05 | 0.037 | 3.13 | 3.64 |  |  | 0
dClm_Cd |  | 3.436 | 3.6 | 1.04773 |  | 2.28 | 38743 | 92 | 7.255 | 7.255 | 7.255 | 134.906 | 134.906 | 134.906 | 2.1 | 2.1 | 2.1 | 15 | 15 | 15 | -0.2311 | -0.2311 | -0.2311 | CH4 | 16.04 | 1.632855e-05 | 0.011 | 3.25 | 3.8 | 1.24e-09 |  | 0
dClm_Cd |  | 3.436 |  | 0 |  | 2.28 | 38743 | 92 | 7.255 | 7.255 | 7.255 | 134.906 | 134.906 | 134.906 | 2.1 | 2.1 | 2.1 | 15 | 15 | 15 | -0.2311 | -0.2311 | -0.2311 | ethylene | 28.05 | 8.59786e-06 | 0.087 | 3.59 | 3.9 |  |  | 0
dClm_Cd |  | 3.436 |  | 0 |  | 2.28 | 38743 | 92 | 7.255 | 7.255 | 7.255 | 134.906 | 134.906 | 134.906 | 2.1 | 2.1 | 2.1 | 15 | 15 | 15 | -0.2311 | -0.2311 | -0.2311 | ethane | 30.07 | 7.467453e-06 | 0.099 | 3.72 | 4 |  |  | 0
dClm_Cd |  | 3.436 | 3.68 | 1.071013 |  | 2.28 | 38743 | 92 | 7.255 | 7.255 | 7.255 | 134.906 | 134.906 | 134.906 | 2.1 | 2.1 | 2.1 | 15 | 15 | 15 | -0.2311 | -0.2311 | -0.2311 | propylene | 42.08 | 4.957849e-06 | 0.142 | 4.03 | 4.5 | 1e-13 |  | 0
dClm_Cd |  | 3.436 |  | 0 |  | 2.28 | 38743 | 92 | 7.255 | 7.255 | 7.255 | 134.906 | 134.906 | 134.906 | 2.1 | 2.1 | 2.1 | 15 | 15 | 15 | -0.2311 | -0.2311 | -0.2311 | propane | 44.1 | 4.518784e-06 | 0.152 | 4.16 | 4.3 |  |  | 0
dClm_Cd |  | 3.436 |  | 0 |  | 2.28 | 38743 | 92 | 7.255 | 7.255 | 7.255 | 134.906 | 134.906 | 134.906 | 2.1 | 2.1 | 2.1 | 15 | 15 | 15 | -0.2311 | -0.2311 | -0.2311 | butane | 58.12 | 2.913536e-06 | 0.2 | 4.52 | 4.5 |  |  | 0
dClm_Cd |  | 3.436 |  | 0 |  | 2.28 | 38743 | 92 | 7.255 | 7.255 | 7.255 | 134.906 | 134.906 | 134.906 | 2.1 | 2.1 | 2.1 | 15 | 15 | 15 | -0.2311 | -0.2311 | -0.2311 | iso-butane | 58.12 | 3.145979e-06 | 0.183 | 4.8 | 4.42 |  |  | 0
dClm_Mg |  | 3.439 |  | 0 |  | 2.125 | 42927 | 71 | 7.255 | 7.255 | 7.255 | 134.906 | 134.906 | 134.906 | 2.1 | 2.1 | 2.1 | 15 | 15 | 15 | -0.2162 | -0.2162 | -0.2162 | He | 4.002 | 0.0001213599 | -0.39 | 2.66 | 2.6 |  |  | 0
dClm_Mg |  | 3.439 |  | 0 |  | 2.125 | 42927 | 71 | 7.255 | 7.255 | 7.255 | 134.906 | 134.906 | 134.906 | 2.1 | 2.1 | 2.1 | 15 | 15 | 15 | -0.2162 | -0.2162 | -0.2162 | H2 | 2.01 | 0.0001082869 | -0.217 | 3.13 | 2.89 |  |  | 0
dClm_Mg |  | 3.439 |  | 0 |  | 2.125 | 42927 | 71 | 7.255 | 7.255 | 7.255 | 134.906 | 134.906 | 134.906 | 2.1 | 2.1 | 2.1 | 15 | 15 | 15 | -0.2162 | -0.2162 | -0.2162 | O2 | 31.999 | 1.540276e-05 | 0.022 | 2.94 | 3.46 |  |  | 0
dClm_Mg |  | 3.439 |  | 0 |  | 2.125 | 42927 | 71 | 7.255 | 7.255 | 7.255 | 134.906 | 134.906 | 134.906 | 2.1 | 2.1 | 2.1 | 15 | 15 | 15 | -0.2162 | -0.2162 | -0.2162 | CO2 | 44.01 | 8.962509e-06 | 0.225 | 3.24 | 3.3 |  |  | 0
dClm_Mg |  | 3.439 |  | 0 |  | 2.125 | 42927 | 71 | 7.255 | 7.255 | 7.255 | 134.906 | 134.906 | 134.906 | 2.1 | 2.1 | 2.1 | 15 | 15 | 15 | -0.2162 | -0.2162 | -0.2162 | N2 | 28 | 1.485995e-05 | 0.037 | 3.13 | 3.64 |  |  | 0
dClm_Mg |  | 3.439 | 3.636 | 1.057284 |  | 2.125 | 42927 | 71 | 7.255 | 7.255 | 7.255 | 134.906 | 134.906 | 134.906 | 2.1 | 2.1 | 2.1 | 15 | 15 | 15 | -0.2162 | -0.2162 | -0.2162 | CH4 | 16.04 | 1.632855e-05 | 0.011 | 3.25 | 3.8 | 6.5e-10 |  | 0
dClm_Mg |  | 3.439 |  | 0 |  | 2.125 | 42927 | 71 | 7.255 | 7.255 | 7.255 | 134.906 | 134.906 | 134.906 | 2.1 | 2.1 | 2.1 | 15 | 15 | 15 | -0.2162 | -0.2162 | -0.2162 | ethylene | 28.05 | 8.59786e-06 | 0.087 | 3.59 | 3.9 |  |  | 0
dClm_Mg |  | 3.439 |  | 0 |  | 2.125 | 42927 | 71 | 7.255 | 7.255 | 7.255 | 134.906 | 134.906 | 134.906 | 2.1 | 2.1 | 2.1 | 15 | 15 | 15 | -0.2162 | -0.2162 | -0.2162 | ethane | 30.07 | 7.467453e-06 | 0.099 | 3.72 | 4 |  |  | 0
dClm_Mg |  | 3.439 | 3.73 | 1.084618 |  | 2.125 | 42927 | 71 | 7.255 | 7.255 | 7.255 | 134.906 | 134.906 | 134.906 | 2.1 | 2.1 | 2.1 | 15 | 15 | 15 | -0.2162 | -0.2162 | -0.2162 | propylene | 42.08 | 4.957849e-06 | 0.142 | 4.03 | 4.5 | 2.75e-12 |  | 0
dClm_Mg |  | 3.439 |  | 0 |  | 2.125 | 42927 | 71 | 7.255 | 7.255 | 7.255 | 134.906 | 134.906 | 134.906 | 2.1 | 2.1 | 2.1 | 15 | 15 | 15 | -0.2162 | -0.2162 | -0.2162 | propane | 44.1 | 4.518784e-06 | 0.152 | 4.16 | 4.3 |  |  | 0
dClm_Mg |  | 3.439 |  | 0 |  | 2.125 | 42927 | 71 | 7.255 | 7.255 | 7.255 | 134.906 | 134.906 | 134.906 | 2.1 | 2.1 | 2.1 | 15 | 15 | 15 | -0.2162 | -0.2162 | -0.2162 | butane | 58.12 | 2.913536e-06 | 0.2 | 4.52 | 4.5 |  |  | 0
dClm_Mg |  | 3.439 |  | 0 |  | 2.125 | 42927 | 71 | 7.255 | 7.255 | 7.255 | 134.906 | 134.906 | 134.906 | 2.1 | 2.1 | 2.1 | 15 | 15 | 15 | -0.2162 | -0.2162 | -0.2162 | iso-butane | 58.12 | 3.145979e-06 | 0.183 | 4.8 | 4.42 |  |  | 0
Be-I-ZIF-7-8 |  | 1.96 |  | 0 |  | 1.738 | 60023 | 41 | 5.75 | 5.75 | 7.308 | 81 | 81 | 117 | 2.1 | 2.1 | 2.106 | 15 | 15 | 126.9 | -0.2085 | -0.2085 | -0.2156 | He | 4.002 | 0.0001213599 | -0.39 | 2.66 | 2.6 |  |  | 0
Be-I-ZIF-7-8 |  | 1.96 |  | 0 |  | 1.738 | 60023 | 41 | 5.75 | 5.75 | 7.308 | 81 | 81 | 117 | 2.1 | 2.1 | 2.106 | 15 | 15 | 126.9 | -0.2085 | -0.2085 | -0.2156 | H2 | 2.01 | 0.0001082869 | -0.217 | 3.13 | 2.89 |  |  | 0
Be-I-ZIF-7-8 |  | 1.96 | 2.72 | 1.387755 |  | 1.738 | 60023 | 41 | 5.75 | 5.75 | 7.308 | 81 | 81 | 117 | 2.1 | 2.1 | 2.106 | 15 | 15 | 126.9 | -0.2085 | -0.2085 | -0.2156 | O2 | 31.999 | 1.540276e-05 | 0.022 | 2.94 | 3.46 | 7e-17 |  | 0
Be-I-ZIF-7-8 |  | 1.96 | 2.74 | 1.397959 |  | 1.738 | 60023 | 41 | 5.75 | 5.75 | 7.308 | 81 | 81 | 117 | 2.1 | 2.1 | 2.106 | 15 | 15 | 126.9 | -0.2085 | -0.2085 | -0.2156 | CO2 | 44.01 | 8.962509e-06 | 0.225 | 3.24 | 3.3 | 3.81e-17 |  | 0
Be-I-ZIF-7-8 |  | 1.96 | 2.9 | 1.479592 |  | 1.738 | 60023 | 41 | 5.75 | 5.75 | 7.308 | 81 | 81 | 117 | 2.1 | 2.1 | 2.106 | 15 | 15 | 126.9 | -0.2085 | -0.2085 | -0.2156 | N2 | 28 | 1.485995e-05 | 0.037 | 3.13 | 3.64 | 4.53e-20 |  | 0
Be-I-ZIF-7-8 |  | 1.96 | 3.22 | 1.642857 |  | 1.738 | 60023 | 41 | 5.75 | 5.75 | 7.308 | 81 | 81 | 117 | 2.1 | 2.1 | 2.106 | 15 | 15 | 126.9 | -0.2085 | -0.2085 | -0.2156 | CH4 | 16.04 | 1.632855e-05 | 0.011 | 3.25 | 3.8 | 1.94e-25 |  | 0
Be-I-ZIF-7-8 |  | 1.96 | 3.246 | 1.656122 |  | 1.738 | 60023 | 41 | 5.75 | 5.75 | 7.308 | 81 | 81 | 117 | 2.1 | 2.1 | 2.106 | 15 | 15 | 126.9 | -0.2085 | -0.2085 | -0.2156 | ethylene | 28.05 | 8.59786e-06 | 0.087 | 3.59 | 3.9 | 1.93e-26 |  | 0
Be-I-ZIF-7-8 |  | 1.96 | 3.3 | 1.683673 |  | 1.738 | 60023 | 41 | 5.75 | 5.75 | 7.308 | 81 | 81 | 117 | 2.1 | 2.1 | 2.106 | 15 | 15 | 126.9 | -0.2085 | -0.2085 | -0.2156 | ethane | 30.07 | 7.467453e-06 | 0.099 | 3.72 | 4 | 7.83e-28 |  | 0
Be-I-ZIF-7-8 |  | 1.96 | 3.42 | 1.744898 |  | 1.738 | 60023 | 41 | 5.75 | 5.75 | 7.308 | 81 | 81 | 117 | 2.1 | 2.1 | 2.106 | 15 | 15 | 126.9 | -0.2085 | -0.2085 | -0.2156 | propylene | 42.08 | 4.957849e-06 | 0.142 | 4.03 | 4.5 | 2.3e-31 |  | 0
Be-I-ZIF-7-8 |  | 1.96 | 3.497 | 1.784184 |  | 1.738 | 60023 | 41 | 5.75 | 5.75 | 7.308 | 81 | 81 | 117 | 2.1 | 2.1 | 2.106 | 15 | 15 | 126.9 | -0.2085 | -0.2085 | -0.2156 | propane | 44.1 | 4.518784e-06 | 0.152 | 4.16 | 4.3 | 4.73e-36 |  | 0
Be-I-ZIF-7-8 |  | 1.96 |  | 0 |  | 1.738 | 60023 | 41 | 5.75 | 5.75 | 7.308 | 81 | 81 | 117 | 2.1 | 2.1 | 2.106 | 15 | 15 | 126.9 | -0.2085 | -0.2085 | -0.2156 | butane | 58.12 | 2.913536e-06 | 0.2 | 4.52 | 4.5 |  |  | 0
Be-I-ZIF-7-8 |  | 1.96 |  | 0 |  | 1.738 | 60023 | 41 | 5.75 | 5.75 | 7.308 | 81 | 81 | 117 | 2.1 | 2.1 | 2.106 | 15 | 15 | 126.9 | -0.2085 | -0.2085 | -0.2156 | iso-butane | 58.12 | 3.145979e-06 | 0.183 | 4.8 | 4.42 |  |  | 0
CHO_Zn |  | 3.81 |  | 0 |  |  |  |  | 5.75 | 5.75 | 5.75 | 81 | 81 | 81 | 2.4 | 2.4 | 2.4 | 31 | 31 | 31 | -0.2419 | -0.2419 | -0.2419 | He | 4.002 | 0.0001213599 | -0.39 | 2.66 | 2.6 |  |  | 0
CHO_Zn |  | 3.81 |  | 0 |  |  |  |  | 5.75 | 5.75 | 5.75 | 81 | 81 | 81 | 2.4 | 2.4 | 2.4 | 31 | 31 | 31 | -0.2419 | -0.2419 | -0.2419 | H2 | 2.01 | 0.0001082869 | -0.217 | 3.13 | 2.89 |  |  | 0
CHO_Zn |  | 3.81 |  | 0 |  |  |  |  | 5.75 | 5.75 | 5.75 | 81 | 81 | 81 | 2.4 | 2.4 | 2.4 | 31 | 31 | 31 | -0.2419 | -0.2419 | -0.2419 | O2 | 31.999 | 1.540276e-05 | 0.022 | 2.94 | 3.46 |  |  | 0
CHO_Zn |  | 3.81 |  | 0 |  |  |  |  | 5.75 | 5.75 | 5.75 | 81 | 81 | 81 | 2.4 | 2.4 | 2.4 | 31 | 31 | 31 | -0.2419 | -0.2419 | -0.2419 | CO2 | 44.01 | 8.962509e-06 | 0.225 | 3.24 | 3.3 |  |  | 0
CHO_Zn |  | 3.81 |  | 0 |  |  |  |  | 5.75 | 5.75 | 5.75 | 81 | 81 | 81 | 2.4 | 2.4 | 2.4 | 31 | 31 | 31 | -0.2419 | -0.2419 | -0.2419 | N2 | 28 | 1.485995e-05 | 0.037 | 3.13 | 3.64 |  |  | 0
CHO_Zn |  | 3.81 |  | 0 |  |  |  |  | 5.75 | 5.75 | 5.75 | 81 | 81 | 81 | 2.4 | 2.4 | 2.4 | 31 | 31 | 31 | -0.2419 | -0.2419 | -0.2419 | CH4 | 16.04 | 1.632855e-05 | 0.011 | 3.25 | 3.8 |  |  | 0
CHO_Zn |  | 3.81 |  | 0 |  |  |  |  | 5.75 | 5.75 | 5.75 | 81 | 81 | 81 | 2.4 | 2.4 | 2.4 | 31 | 31 | 31 | -0.2419 | -0.2419 | -0.2419 | ethylene | 28.05 | 8.59786e-06 | 0.087 | 3.59 | 3.9 |  |  | 0
CHO_Zn |  | 3.81 | 3.91 | 1.026247 |  |  |  |  | 5.75 | 5.75 | 5.75 | 81 | 81 | 81 | 2.4 | 2.4 | 2.4 | 31 | 31 | 31 | -0.2419 | -0.2419 | -0.2419 | ethane | 30.07 | 7.467453e-06 | 0.099 | 3.72 | 4 | 3.28e-10 |  | 0
CHO_Zn |  | 3.81 | 3.95 | 1.036745 |  |  |  |  | 5.75 | 5.75 | 5.75 | 81 | 81 | 81 | 2.4 | 2.4 | 2.4 | 31 | 31 | 31 | -0.2419 | -0.2419 | -0.2419 | propylene | 42.08 | 4.957849e-06 | 0.142 | 4.03 | 4.5 | 7e-11 |  | 0
CHO_Zn |  | 3.81 | 4.008 | 1.051969 |  |  |  |  | 5.75 | 5.75 | 5.75 | 81 | 81 | 81 | 2.4 | 2.4 | 2.4 | 31 | 31 | 31 | -0.2419 | -0.2419 | -0.2419 | propane | 44.1 | 4.518784e-06 | 0.152 | 4.16 | 4.3 | 5.19e-12 |  | 0
CHO_Zn |  | 3.81 |  | 0 |  |  |  |  | 5.75 | 5.75 | 5.75 | 81 | 81 | 81 | 2.4 | 2.4 | 2.4 | 31 | 31 | 31 | -0.2419 | -0.2419 | -0.2419 | butane | 58.12 | 2.913536e-06 | 0.2 | 4.52 | 4.5 |  |  | 0
CHO_Zn |  | 3.81 |  | 0 |  |  |  |  | 5.75 | 5.75 | 5.75 | 81 | 81 | 81 | 2.4 | 2.4 | 2.4 | 31 | 31 | 31 | -0.2419 | -0.2419 | -0.2419 | iso-butane | 58.12 | 3.145979e-06 | 0.183 | 4.8 | 4.42 |  |  | 0
tetr-ZIF8_Cu |  | 3.6 |  | 0 |  | 2.008 | 59245 | 71 | 5.407 | 5.407 | 5.407 | 83 | 83 | 83 | 2.1 | 2.1 | 2.1 | 15 | 15 | 15 | -0.25 | -0.25 | -0.25 | He | 4.002 | 0.0001213599 | -0.39 | 2.66 | 2.6 |  |  | 0
tetr-ZIF8_Cu |  | 3.6 |  | 0 |  | 2.008 | 59245 | 71 | 5.407 | 5.407 | 5.407 | 83 | 83 | 83 | 2.1 | 2.1 | 2.1 | 15 | 15 | 15 | -0.25 | -0.25 | -0.25 | H2 | 2.01 | 0.0001082869 | -0.217 | 3.13 | 2.89 |  |  | 0
tetr-ZIF8_Cu |  | 3.6 |  | 0 |  | 2.008 | 59245 | 71 | 5.407 | 5.407 | 5.407 | 83 | 83 | 83 | 2.1 | 2.1 | 2.1 | 15 | 15 | 15 | -0.25 | -0.25 | -0.25 | O2 | 31.999 | 1.540276e-05 | 0.022 | 2.94 | 3.46 |  |  | 0
tetr-ZIF8_Cu |  | 3.6 |  | 0 |  | 2.008 | 59245 | 71 | 5.407 | 5.407 | 5.407 | 83 | 83 | 83 | 2.1 | 2.1 | 2.1 | 15 | 15 | 15 | -0.25 | -0.25 | -0.25 | CO2 | 44.01 | 8.962509e-06 | 0.225 | 3.24 | 3.3 |  |  | 0
tetr-ZIF8_Cu |  | 3.6 |  | 0 |  | 2.008 | 59245 | 71 | 5.407 | 5.407 | 5.407 | 83 | 83 | 83 | 2.1 | 2.1 | 2.1 | 15 | 15 | 15 | -0.25 | -0.25 | -0.25 | N2 | 28 | 1.485995e-05 | 0.037 | 3.13 | 3.64 |  |  | 0
tetr-ZIF8_Cu |  | 3.6 | 3.7 | 1.027778 |  | 2.008 | 59245 | 71 | 5.407 | 5.407 | 5.407 | 83 | 83 | 83 | 2.1 | 2.1 | 2.1 | 15 | 15 | 15 | -0.25 | -0.25 | -0.25 | CH4 | 16.04 | 1.632855e-05 | 0.011 | 3.25 | 3.8 | 1.92e-09 |  | 0
tetr-ZIF8_Cu |  | 3.6 | 3.718 | 1.032778 |  | 2.008 | 59245 | 71 | 5.407 | 5.407 | 5.407 | 83 | 83 | 83 | 2.1 | 2.1 | 2.1 | 15 | 15 | 15 | -0.25 | -0.25 | -0.25 | ethylene | 28.05 | 8.59786e-06 | 0.087 | 3.59 | 3.9 | 2.69e-10 |  | 0
tetr-ZIF8_Cu |  | 3.6 | 3.72 | 1.033333 |  | 2.008 | 59245 | 71 | 5.407 | 5.407 | 5.407 | 83 | 83 | 83 | 2.1 | 2.1 | 2.1 | 15 | 15 | 15 | -0.25 | -0.25 | -0.25 | ethane | 30.07 | 7.467453e-06 | 0.099 | 3.72 | 4 | 1.59e-10 |  | 0
tetr-ZIF8_Cu |  | 3.6 | 3.76 | 1.044444 |  | 2.008 | 59245 | 71 | 5.407 | 5.407 | 5.407 | 83 | 83 | 83 | 2.1 | 2.1 | 2.1 | 15 | 15 | 15 | -0.25 | -0.25 | -0.25 | propylene | 42.08 | 4.957849e-06 | 0.142 | 4.03 | 4.5 | 1.34e-11 |  | 0
tetr-ZIF8_Cu |  | 3.6 | 3.81 | 1.058333 |  | 2.008 | 59245 | 71 | 5.407 | 5.407 | 5.407 | 83 | 83 | 83 | 2.1 | 2.1 | 2.1 | 15 | 15 | 15 | -0.25 | -0.25 | -0.25 | propane | 44.1 | 4.518784e-06 | 0.152 | 4.16 | 4.3 | 6.74e-13 |  | 0
tetr-ZIF8_Cu |  | 3.6 |  | 0 |  | 2.008 | 59245 | 71 | 5.407 | 5.407 | 5.407 | 83 | 83 | 83 | 2.1 | 2.1 | 2.1 | 15 | 15 | 15 | -0.25 | -0.25 | -0.25 | butane | 58.12 | 2.913536e-06 | 0.2 | 4.52 | 4.5 |  |  | 0
tetr-ZIF8_Cu |  | 3.6 |  | 0 |  | 2.008 | 59245 | 71 | 5.407 | 5.407 | 5.407 | 83 | 83 | 83 | 2.1 | 2.1 | 2.1 | 15 | 15 | 15 | -0.25 | -0.25 | -0.25 | iso-butane | 58.12 | 3.145979e-06 | 0.183 | 4.8 | 4.42 |  |  | 0
dClm_Cu |  | 3.29 |  | 0 |  | 2.052 | 42342 | 71 | 7.255 | 7.255 | 7.255 | 134.906 | 134.906 | 134.906 | 2.1 | 2.1 | 2.1 | 15 | 15 | 15 | -0.246 | -0.246 | -0.246 | He | 4.002 | 0.0001213599 | -0.39 | 2.66 | 2.6 |  |  | 0
dClm_Cu |  | 3.29 |  | 0 |  | 2.052 | 42342 | 71 | 7.255 | 7.255 | 7.255 | 134.906 | 134.906 | 134.906 | 2.1 | 2.1 | 2.1 | 15 | 15 | 15 | -0.246 | -0.246 | -0.246 | H2 | 2.01 | 0.0001082869 | -0.217 | 3.13 | 2.89 |  |  | 0
dClm_Cu |  | 3.29 |  | 0 |  | 2.052 | 42342 | 71 | 7.255 | 7.255 | 7.255 | 134.906 | 134.906 | 134.906 | 2.1 | 2.1 | 2.1 | 15 | 15 | 15 | -0.246 | -0.246 | -0.246 | O2 | 31.999 | 1.540276e-05 | 0.022 | 2.94 | 3.46 |  |  | 0
dClm_Cu |  | 3.29 |  | 0 |  | 2.052 | 42342 | 71 | 7.255 | 7.255 | 7.255 | 134.906 | 134.906 | 134.906 | 2.1 | 2.1 | 2.1 | 15 | 15 | 15 | -0.246 | -0.246 | -0.246 | CO2 | 44.01 | 8.962509e-06 | 0.225 | 3.24 | 3.3 |  |  | 0
dClm_Cu |  | 3.29 |  | 0 |  | 2.052 | 42342 | 71 | 7.255 | 7.255 | 7.255 | 134.906 | 134.906 | 134.906 | 2.1 | 2.1 | 2.1 | 15 | 15 | 15 | -0.246 | -0.246 | -0.246 | N2 | 28 | 1.485995e-05 | 0.037 | 3.13 | 3.64 |  |  | 0
dClm_Cu |  | 3.29 | 3.46 | 1.051672 |  | 2.052 | 42342 | 71 | 7.255 | 7.255 | 7.255 | 134.906 | 134.906 | 134.906 | 2.1 | 2.1 | 2.1 | 15 | 15 | 15 | -0.246 | -0.246 | -0.246 | CH4 | 16.04 | 1.632855e-05 | 0.011 | 3.25 | 3.8 |  |  | 0
dClm_Cu |  | 3.29 |  | 0 |  | 2.052 | 42342 | 71 | 7.255 | 7.255 | 7.255 | 134.906 | 134.906 | 134.906 | 2.1 | 2.1 | 2.1 | 15 | 15 | 15 | -0.246 | -0.246 | -0.246 | ethylene | 28.05 | 8.59786e-06 | 0.087 | 3.59 | 3.9 | 1.2e-10 |  | 0
dClm_Cu |  | 3.29 |  | 0 |  | 2.052 | 42342 | 71 | 7.255 | 7.255 | 7.255 | 134.906 | 134.906 | 134.906 | 2.1 | 2.1 | 2.1 | 15 | 15 | 15 | -0.246 | -0.246 | -0.246 | ethane | 30.07 | 7.467453e-06 | 0.099 | 3.72 | 4 |  |  | 0
dClm_Cu |  | 3.29 |  | 0 |  | 2.052 | 42342 | 71 | 7.255 | 7.255 | 7.255 | 134.906 | 134.906 | 134.906 | 2.1 | 2.1 | 2.1 | 15 | 15 | 15 | -0.246 | -0.246 | -0.246 | propylene | 42.08 | 4.957849e-06 | 0.142 | 4.03 | 4.5 |  |  | 0
dClm_Cu |  | 3.29 |  | 0 |  | 2.052 | 42342 | 71 | 7.255 | 7.255 | 7.255 | 134.906 | 134.906 | 134.906 | 2.1 | 2.1 | 2.1 | 15 | 15 | 15 | -0.246 | -0.246 | -0.246 | propane | 44.1 | 4.518784e-06 | 0.152 | 4.16 | 4.3 |  |  | 0
dClm_Cu |  | 3.29 |  | 0 |  | 2.052 | 42342 | 71 | 7.255 | 7.255 | 7.255 | 134.906 | 134.906 | 134.906 | 2.1 | 2.1 | 2.1 | 15 | 15 | 15 | -0.246 | -0.246 | -0.246 | butane | 58.12 | 2.913536e-06 | 0.2 | 4.52 | 4.5 |  |  | 0
dClm_Cu |  | 3.29 |  | 0 |  | 2.052 | 42342 | 71 | 7.255 | 7.255 | 7.255 | 134.906 | 134.906 | 134.906 | 2.1 | 2.1 | 2.1 | 15 | 15 | 15 | -0.246 | -0.246 | -0.246 | iso-butane | 58.12 | 3.145979e-06 | 0.183 | 4.8 | 4.42 |  |  | 0
dFm_Zn |  | 3.32 |  | 0 |  | 2.056 | 47279 | 74 | 6.318 | 6.318 | 6.318 |  |  |  | 2.1 | 2.1 | 2.1 | 15 | 15 | 15 |  |  |  | He | 4.002 | 0.0001213599 | -0.39 | 2.66 | 2.6 |  |  | 0
dFm_Zn |  | 3.32 |  | 0 |  | 2.056 | 47279 | 74 | 6.318 | 6.318 | 6.318 |  |  |  | 2.1 | 2.1 | 2.1 | 15 | 15 | 15 |  |  |  | H2 | 2.01 | 0.0001082869 | -0.217 | 3.13 | 2.89 |  |  | 0
dFm_Zn |  | 3.32 |  | 0 |  | 2.056 | 47279 | 74 | 6.318 | 6.318 | 6.318 |  |  |  | 2.1 | 2.1 | 2.1 | 15 | 15 | 15 |  |  |  | O2 | 31.999 | 1.540276e-05 | 0.022 | 2.94 | 3.46 |  |  | 0
dFm_Zn |  | 3.32 |  | 0 |  | 2.056 | 47279 | 74 | 6.318 | 6.318 | 6.318 |  |  |  | 2.1 | 2.1 | 2.1 | 15 | 15 | 15 |  |  |  | CO2 | 44.01 | 8.962509e-06 | 0.225 | 3.24 | 3.3 |  |  | 0
dFm_Zn |  | 3.32 |  | 0 |  | 2.056 | 47279 | 74 | 6.318 | 6.318 | 6.318 |  |  |  | 2.1 | 2.1 | 2.1 | 15 | 15 | 15 |  |  |  | N2 | 28 | 1.485995e-05 | 0.037 | 3.13 | 3.64 |  |  | 0
dFm_Zn |  | 3.32 |  | 0 |  | 2.056 | 47279 | 74 | 6.318 | 6.318 | 6.318 |  |  |  | 2.1 | 2.1 | 2.1 | 15 | 15 | 15 |  |  |  | CH4 | 16.04 | 1.632855e-05 | 0.011 | 3.25 | 3.8 |  |  | 0
dFm_Zn |  | 3.32 |  | 0 |  | 2.056 | 47279 | 74 | 6.318 | 6.318 | 6.318 |  |  |  | 2.1 | 2.1 | 2.1 | 15 | 15 | 15 |  |  |  | ethylene | 28.05 | 8.59786e-06 | 0.087 | 3.59 | 3.9 |  |  | 0
dFm_Zn |  | 3.32 |  | 0 |  | 2.056 | 47279 | 74 | 6.318 | 6.318 | 6.318 |  |  |  | 2.1 | 2.1 | 2.1 | 15 | 15 | 15 |  |  |  | ethane | 30.07 | 7.467453e-06 | 0.099 | 3.72 | 4 |  |  | 0
dFm_Zn |  | 3.32 |  | 0 |  | 2.056 | 47279 | 74 | 6.318 | 6.318 | 6.318 |  |  |  | 2.1 | 2.1 | 2.1 | 15 | 15 | 15 |  |  |  | propylene | 42.08 | 4.957849e-06 | 0.142 | 4.03 | 4.5 |  |  | 0
dFm_Zn |  | 3.32 |  | 0 |  | 2.056 | 47279 | 74 | 6.318 | 6.318 | 6.318 |  |  |  | 2.1 | 2.1 | 2.1 | 15 | 15 | 15 |  |  |  | propane | 44.1 | 4.518784e-06 | 0.152 | 4.16 | 4.3 |  |  | 0
dFm_Zn |  | 3.32 |  | 0 |  | 2.056 | 47279 | 74 | 6.318 | 6.318 | 6.318 |  |  |  | 2.1 | 2.1 | 2.1 | 15 | 15 | 15 |  |  |  | butane | 58.12 | 2.913536e-06 | 0.2 | 4.52 | 4.5 |  |  | 0
dFm_Zn |  | 3.32 |  | 0 |  | 2.056 | 47279 | 74 | 6.318 | 6.318 | 6.318 |  |  |  | 2.1 | 2.1 | 2.1 | 15 | 15 | 15 |  |  |  | iso-butane | 58.12 | 3.145979e-06 | 0.183 | 4.8 | 4.42 |  |  | 0
Br-ZIF-7-8

## DataSet
type | aperture | aperture2 | ExpansionRatio | M-N | Μ-N_lff | Μ-N_kFF | ionicRad | linker_mass1 | linker_mass1 | linker_mass3 | func1_length | func2_length | func3_length | func1_mass | func2_mass | func3_mass | func1_charge | func2_charge | func3_charge | gas | mass | Dbulk | ascentricF | size - van der Waals (Å) | size - kinetic diameter (Å) | diffusivity | solubility | permeability | he_ch4 | h2_ch4 | co2_ch4 | co2_n2 | o2_n2 | c2 | c3 | c4 | aperture2 | Dresults | Sresults | PerResults |  | Dmissing | modifications | number of modifications
CdIF-1 | 3.92 | 3.93 | 1.002551 | 2.18 | 2.257 | 45354.6 | 92 | 81 | 81 | 81 | 1.493 | 1.493 | 1.493 | 15 | 15 | 15 | -0.1001 | -0.1001 | -0.1001 | He | 4.002 | 0.0001213599 | -0.39 | 2.66 | 2.6 | 6e-08 | [10 empty] | 251 | 256 | 64 | 58 | 12 | 44 | CdIF-1 | 27
CdIF-1 | 3.92 |  | 0 | 2.18 | 2.257 | 45354.6 | 92 | 81 | 81 | 81 | 1.493 | 1.493 | 1.493 | 15 | 15 | 15 | -0.1001 | -0.1001 | -0.1001 | H2 | 2.01 | 0.0001082869 | -0.217 | 3.13 | 2.89 | 1.7e-09 | [16 empty] | ZIF-8
CdIF-1 | 3.92 |  | 0 | 2.18 | 2.257 | 45354.6 | 92 | 81 | 81 | 81 | 1.493 | 1.493 | 1.493 | 15 | 15 | 15 | -0.1001 | -0.1001 | -0.1001 | O2 | 31.999 | 1.540276e-05 | 0.022 | 2.94 | 3.46 | [17 empty] | ZIF-Cu
CdIF-1 | 3.92 | 3.97 | 1.012755 | 2.18 | 2.257 | 45354.6 | 92 | 81 | 81 | 81 | 1.493 | 1.493 | 1.493 | 15 | 15 | 15 | -0.1001 | -0.1001 | -0.1001 | CO2 | 44.01 | 8.962509e-06 | 0.225 | 3.24 | 3.3 | [17 empty] | ZIF-67
CdIF-1 | 3.92 |  | 0 | 2.18 | 2.257 | 45354.6 | 92 | 81 | 81 | 81 | 1.493 | 1.493 | 1.493 | 15 | 15 | 15 | -0.1001 | -0.1001 | -0.1001 | N2 | 28 | 1.485995e-05 | 0.037 | 3.13 | 3.64 |  |  |  | 23.07692 | 0.6538462 | 0 | #DIV/0! | #DIV/0! | 0.9133858 | 10.2381 | [7 empty] | BeIF-1
CdIF-1 | 3.92 | 4.08 | 1.040816 | 2.18 | 2.257 | 45354.6 | 92 | 81 | 81 | 81 | 1.493 | 1.493 | 1.493 | 15 | 15 | 15 | -0.1001 | -0.1001 | -0.1001 | CH4 | 16.04 | 1.632855e-05 | 0.011 | 3.25 | 3.8 | 2.6e-09 | [16 empty] | ZIF-7-8
CdIF-1 | 3.92 | 4.11 | 1.048469 | 2.18 | 2.257 | 45354.6 | 92 | 81 | 81 | 81 | 1.493 | 1.493 | 1.493 | 15 | 15 | 15 | -0.1001 | -0.1001 | -0.1001 | ethylene | 28.05 | 8.59786e-06 | 0.087 | 3.59 | 3.9 | 5.8e-10 | [16 empty] | Co-ZIF-7-8
CdIF-1 | 3.92 | 4.11 | 1.048469 | 2.18 | 2.257 | 45354.6 | 92 | 81 | 81 | 81 | 1.493 | 1.493 | 1.493 | 15 | 15 | 15 | -0.1001 | -0.1001 | -0.1001 | ethane | 30.07 | 7.467453e-06 | 0.099 | 3.72 | 4 | 6.35e-10 | [16 empty] | Cl-ZIF-7-8
CdIF-1 | 3.92 | 4.16 | 1.061224 | 2.18 | 2.257 | 45354.6 | 92 | 81 | 81 | 81 | 1.493 | 1.493 | 1.493 | 15 | 15 | 15 | -0.1001 | -0.1001 | -0.1001 | propylene | 42.08 | 4.957849e-06 | 0.142 | 4.03 | 4.5 | 2.15e-10 | [16 empty] | Br-ZIF-7-8
CdIF-1 | 3.92 | 4.22 | 1.076531 | 2.18 | 2.257 | 45354.6 | 92 | 81 | 81 | 81 | 1.493 | 1.493 | 1.493 | 15 | 15 | 15 | -0.1001 | -0.1001 | -0.1001 | propane | 44.1 | 4.518784e-06 | 0.152 | 4.16 | 4.3 | 2.1e-11 | [16 empty] | Be-ZIF-7-8
CdIF-1 | 3.92 | 4.23 | 1.079082 | 2.18 | 2.257 | 45354.6 | 92 | 81 | 81 | 81 | 1.493 | 1.493 | 1.493 | 15 | 15 | 15 | -0.1001 | -0.1001 | -0.1001 | butane | 58.12 | 2.913536e-06 | 0.2 | 4.52 | 4.5 | 1.06e-11 | [16 empty] | Br-ZIF-8
ZIF-8 | 3.46 | 3.45 | 0.9971098 | 1.98 | 2.048 | 52802.1 | 74 | 81 | 81 | 81 | 1.493 | 1.493 | 1.493 | 15 | 15 | 15 | -0.12 | -0.12 | -0.12 | He | 4.002 | 0.0001213599 | -0.39 | 2.66 | 2.6 | 2.21e-08 | 0.0059 | 13039 | [14 empty] | Im-ZIF-8 (1)
ZIF-8 | 3.46 | 3.48 | 1.00578 | 1.98 | 2.048 | 52802.1 | 74 | 81 | 81 | 81 | 1.493 | 1.493 | 1.493 | 15 | 15 | 15 | -0.12 | -0.12 | -0.12 | H2 | 2.01 | 0.0001082869 | -0.217 | 3.13 | 2.89 | 1.6e-08 | 0.01 | 16000 | [14 empty] | Im-ZIF-8 (2)
ZIF-8 | 3.46 | 3.5 | 1.011561 | 1.98 | 2.048 | 52802.1 | 74 | 81 | 81 | 81 | 1.493 | 1.493 | 1.493 | 15 | 15 | 15 | -0.12 | -0.12 | -0.12 | O2 | 31.999 | 1.540276e-05 | 0.022 | 2.94 | 3.46 | 1e-09 | 0.0476 | 4760 | [14 empty] | Cd-Cl-ZIF-7-8
ZIF-8 | 3.46 | 3.5 | 1.011561 | 1.98 | 2.048 | 52802.1 | 74 | 81 | 81 | 81 | 1.493 | 1.493 | 1.493 | 15 | 15 | 15 | -0.12 | -0.12 | -0.12 | CO2 | 44.01 | 8.962509e-06 | 0.225 | 3.24 | 3.3 | 5e-10 | 0.218 | 10900 | [14 empty] | ZIF8_Mg
ZIF-8 | 3.46 | 3.55 | 1.026012 | 1.98 | 2.048 | 52802.1 | 74 | 81 | 81 | 81 | 1.493 | 1.493 | 1.493 | 15 | 15 | 15 | -0.12 | -0.12 | -0.12 | N2 | 28 | 1.485995e-05 | 0.037 | 3.13 | 3.64 | 2.7e-10 | 0.0433 | 1169.1 | 387.7193 | 280.7018 | 8.77193 | 1.851852 | 3.703704 | 1.925391 | 77.21311 | 8806262230919.8 | [6 empty] | ZIF8_Mn
ZIF-8 | 3.46 | 3.63 | 1.049133 | 1.98 | 2.048 | 52802.1 | 74 | 81 | 81 | 81 | 1.493 | 1.493 | 1.493 | 15 | 15 | 15 | -0.12 | -0.12 | -0.12 | CH4 | 16.04 | 1.632855e-05 | 0.011 | 3.25 | 3.8 | 5.7e-11 | 0.141 | 803.7 | [14 empty] | Cd-Br-ZIF-7-8
ZIF-8 | 3.46 | 3.64 | 1.052023 | 1.98 | 2.048 | 52802.1 | 74 | 81 | 81 | 81 | 1.493 | 1.493 | 1.493 | 15 | 15 | 15 | -0.12 | -0.12 | -0.12 | ethylene | 28.05 | 8.59786e-06 | 0.087 | 3.59 | 3.9 | 1.6e-11 | [16 empty] | Cl-ZIF-8
ZIF-8 | 3.46 | 3.65 | 1.054913 | 1.98 | 2.048 | 52802.1 | 74 | 81 | 81 | 81 | 1.493 | 1.493 | 1.493 | 15 | 15 | 15 | -0.12 | -0.12 | -0.12 | ethane | 30.07 | 7.467453e-06 | 0.099 | 3.72 | 4 | 8.31e-12 | [16 empty] | Im-ZIF-8 (3)
ZIF-8 | 3.46 | 3.75 | 1.083815 | 1.98 | 2.048 | 52802.1 | 74 | 81 | 81 | 81 | 1.493 | 1.493 | 1.493 | 15 | 15 | 15 | -0.12 | -0.12 | -0.12 | propylene | 42.08 | 4.957849e-06 | 0.142 | 4.03 | 4.5 | 4.71e-13 | [16 empty] | Br-ZIF8-Co
ZIF-8 | 3.46 | 3.78 | 1.092486 | 1.98 | 2.048 | 52802.1 | 74 | 81 | 81 | 81 | 1.493 | 1.493 | 1.493 | 15 | 15 | 15 | -0.12 | -0.12 | -0.12 | propane | 44.1 | 4.518784e-06 | 0.152 | 4.16 | 4.3 | 6.1e-15 | [16 empty] | Co-Br-ZIF-7-8
ZIF-8 | 3.46 | 3.8 | 1.098266 | 1.98 | 2.048 | 52802.1 | 74 | 81 | 81 | 81 | 1.493 | 1.493 | 1.493 | 15 | 15 | 15 | -0.12 | -0.12 | -0.12 | butane | 58.12 | 2.913536e-06 | 0.2 | 4.52 | 4.5 | 4.5e-15 | [16 empty] | Co-Cl-ZIF-7-8
ZIF-8 | 3.46 | 4.37 | 1.263006 | 1.98 | 2.048 | 52802.1 | 74 | 81 | 81 | 81 | 1.493 | 1.493 | 1.493 | 15 | 15 | 15 | -0.12 | -0.12 | -0.12 | iso-butane | 58.12 | 3.145979e-06 | 0.183 | 4.8 | 4.42 | 5.11e-28 | [16 empty] | tetr-ZIF8
ZIF-Cu | 3.2 | 3.26 | 1.01875 | 1.8785 | 2.025 | 50542.72 | 71 | 81 | 81 | 81 | 1.493 | 1.493 | 1.493 | 15 | 15 | 15 | -0.1982 | -0.1982 | -0.1982 | He | 4.002 | 0.0001213599 | -0.39 | 2.66 | 2.6 | 1.6e-08 | 0.00566 | 9056 | [14 empty] | tetr-ZIF8_Be
ZIF-Cu | 3.2 | 3.28 | 1.025 | 1.8785 | 2.025 | 50542.72 | 71 | 81 | 81 | 81 | 1.493 | 1.493 | 1.493 | 15 | 15 | 15 | -0.1982 | -0.1982 | -0.1982 | H2 | 2.01 | 0.0001082869 | -0.217 | 3.13 | 2.89 | 1.3e-08 | 0.00337 | 4381 | [14 empty] | tetr-ZIF8_Co
ZIF-Cu | 3.2 | 3.31 | 1.034375 | 1.8785 | 2.025 | 50542.72 | 71 | 81 | 81 | 81 | 1.493 | 1.493 | 1.493 | 15 | 15 | 15 | -0.1982 | -0.1982 | -0.1982 | O2 | 31.999 | 1.540276e-05 | 0.022 | 2.94 | 3.46 | 5.1e-10 | 0.06 | 3060 | [14 empty] | I-ZIF-7-8 | No
ZIF-Cu | 3.2 | 3.3 | 1.03125 | 1.8785 | 2.025 | 50542.72 | 71 | 81 | 81 | 81 | 1.493 | 1.493 | 1.493 | 15 | 15 | 15 | -0.1982 | -0.1982 | -0.1982 | CO2 | 44.01 | 8.962509e-06 | 0.225 | 3.24 | 3.3 | 3.1e-10 | 0.342 | 10602 | [14 empty] | F-ZIF-7-8 | No
ZIF-Cu | 3.2 | 3.356 | 1.04875 | 1.8785 | 2.025 | 50542.72 | 71 | 81 | 81 | 81 | 1.493 | 1.493 | 1.493 | 15 | 15 | 15 | -0.1982 | -0.1982 | -0.1982 | N2 | 28 | 1.485995e-05 | 0.037 | 3.13 | 3.64 | 4.3e-10 | 0.0531 | 2283.3 | 10666.67 | 8666.667 | 206.6667 | 0.7209302 | 1.186047 | 5.909091 | 335.2941 | [8 empty] | Yes
ZIF-Cu | 3.2 | 3.47 | 1.084375 | 1.8785 | 2.025 | 50542.72 | 71 | 81 | 81 | 81 | 1.493 | 1.493 | 1.493 | 15 | 15 | 15 | -0.1982 | -0.1982 | -0.1982 | CH4 | 16.04 | 1.632855e-05 | 0.011 | 3.25 | 3.8 | 1.5e-12 | 0.187 | 28.05 | [15 empty] | Yes
ZIF-Cu | 3.2 | 3.47 | 1.084375 | 1.8785 | 2.025 | 50542.72 | 71 | 81 | 81 | 81 | 1.493 | 1.493 | 1.493 | 15 | 15 | 15 | -0.1982 | -0.1982 | -0.1982 | ethylene | 28.05 | 8.59786e-06 | 0.087 | 3.59 | 3.9 | 3.9e-13 | 0.962 | 37.518 | [15 empty] | Yes
ZIF-Cu | 3.2 | 3.482 | 1.088125 | 1.8785 | 2.025 | 50542.72 | 71 | 81 | 81 | 81 | 1.493 | 1.493 | 1.493 | 15 | 15 | 15 | -0.1982 | -0.1982 | -0.1982 | ethane | 30.07 | 7.467453e-06 | 0.099 | 3.72 | 4 | 6.6e-14 | 2.02 | 13.332 | [15 empty] | Yes
ZIF-Cu | 3.2 | 3.56 | 1.1125 | 1.8785 | 2.025 | 50542.72 | 71 | 81 | 81 | 81 | 1.493 | 1.493 | 1.493 | 15 | 15 | 15 | -0.1982 | -0.1982 | -0.1982 | propylene | 42.08 | 4.957849e-06 | 0.142 | 4.03 | 4.5 | 5.7e-15 | 8.57 | 4.8849 | [15 empty] | Yes
ZIF-Cu | 3.2 | 3.63 | 1.134375 | 1.8785 | 2.025 | 50542.72 | 71 | 81 | 81 | 81 | 1.493 | 1.493 | 1.493 | 15 | 15 | 15 | -0.1982 | -0.1982 | -0.1982 | propane | 44.1 | 4.518784e-06 | 0.152 | 4.16 | 4.3 | 1.7e-17 | 16.6 | 0.02822 | [15 empty] | Yes
ZIF-Cu | 3.2 |  | 0 | 1.8785 | 2.025 | 50542.72 | 71 | 81 | 81 | 81 | 1.493 | 1.493 | 1.493 | 15 | 15 | 15 | -0.1982 | -0.1982 | -0.1982 | butane | 58.12 | 2.913536e-06 | 0.2 | 4.52 | 4.5 | [18 empty] | Yes
ZIF-67 | 3.32 | 3.36 | 1.012048 | 1.96 | 2.044 | 58910.7 | 72 | 81 | 81 | 81 | 1.493 | 1.493 | 1.493 | 15 | 15 | 15 | -0.1342 | -0.1342 | -0.1342 | He | 4.002 | 0.0001213599 | -0.39 | 2.66 | 2.6 | 1.34e-08 | 0.01 | 13400 | [15 empty] | Yes
ZIF-67 | 3.32 |  | 0 | 1.96 | 2.044 | 58910.7 | 72 | 81 | 81 | 81 | 1.493 | 1.493 | 1.493 | 15 | 15 | 15 | -0.1342 | -0.1342 | -0.1342 | H2 | 2.01 | 0.0001082869 | -0.217 | 3.13 | 2.89 | 8.7e-09 | 0.01 | 8700 | [15 empty] | Yes
ZIF-67 | 3.32 |  | 0 | 1.96 | 2.044 | 58910.7 | 72 | 81 | 81 | 81 | 1.493 | 1.493 | 1.493 | 15 | 15 | 15 | -0.1342 | -0.1342 | -0.1342 | O2 | 31.999 | 1.540276e-05 | 0.022 | 2.94 | 3.46 | 9.77e-10 | 0.0493 | 4816.61 | [15 empty] | Yes
ZIF-67 | 3.32 | 3.4 | 1.024096 | 1.96 | 2.044 | 58910.7 | 72 | 81 | 81 | 81 | 1.493 | 1.493 | 1.493 | 15 | 15 | 15 | -0.1342 | -0.1342 | -0.1342 | CO2 | 44.01 | 8.962509e-06 | 0.225 | 3.24 | 3.3 | 4.44e-10 | 0.241 | 10700.4
ZIF-67 | 3.32 |  | 0 | 1.96 | 2.044 | 58910.7 | 72 | 81 | 81 | 81 | 1.493 | 1.493 | 1.493 | 15 | 15 | 15 | -0.1342 | -0.1342 | -0.1342 | N2 | 28 | 1.485995e-05 | 0.037 | 3.13 | 3.64 | 2.5e-10 | 0.045569 | 1139.225 | 3101.852 | 2013.889 | 102.7778 | 1.776 | 3.908 | 5 | 200
ZIF-67 | 3.32 |  | 0 | 1.96 | 2.044 | 58910.7 | 72 | 81 | 81 | 81 | 1.493 | 1.493 | 1.493 | 15 | 15 | 15 | -0.1342 | -0.1342 | -0.1342 | CH4 | 16.04 | 1.632855e-05 | 0.011 | 3.25 | 3.8 | 4.32e-12 | 0.141 | 60.912
ZIF-67 | 3.32 | 3.5 | 1.054217 | 1.96 | 2.044 | 58910.7 | 72 | 81 | 81 | 81 | 1.493 | 1.493 | 1.493 | 15 | 15 | 15 | -0.1342 | -0.1342 | -0.1342 | ethylene | 28.05 | 8.59786e-06 | 0.087 | 3.59 | 3.9 | 2e-11
ZIF-67 | 3.32 | 3.52 | 1.060241 | 1.96 | 2.044 | 58910.7 | 72 | 81 | 81 | 81 | 1.493 | 1.493 | 1.493 | 15 | 15 | 15 | -0.1342 | -0.1342 | -0.1342 | ethane | 30.07 | 7.467453e-06 | 0.099 | 3.72 | 4 | 4e-12
ZIF-67 | 3.32 | 3.65 | 1.099398 | 1.96 | 2.044 | 58910.7 | 72 | 81 | 81 | 81 | 1.493 | 1.493 | 1.493 | 15 | 15 | 15 | -0.1342 | -0.1342 | -0.1342 | propylene | 42.08 | 4.957849e-06 | 0.142 | 4.03 | 4.5 | 3e-13
ZIF-67 | 3.32 | 3.7 | 1.114458 | 1.96 | 2.044 | 58910.7 | 72 | 81 | 81 | 81 | 1.493 | 1.493 | 1.493 | 15 | 15 | 15 | -0.1342 | -0.1342 | -0.1342 | propane | 44.1 | 4.518784e-06 | 0.152 | 4.16 | 4.3 | 1.5e-15
ZIF-67 | 3.32 | 3.7 | 1.114458 | 1.96 | 2.044 | 58910.7 | 72 | 81 | 81 | 81 | 1.493 | 1.493 | 1.493 | 15 | 15 | 15 | -0.1342 | -0.1342 | -0.1342 | butane | 58.12 | 2.913536e-06 | 0.2 | 4.52 | 4.5 | 5.6e-17
BeIF-1 | 2.88 | 2.88 | 1 | 1.73 | 1.749 | 56400.3 | 41 | 81 | 81 | 81 | 1.493 | 1.493 | 1.493 | 15 | 15 | 15 | -0.1266 | -0.1266 | -0.1266 | He | 4.002 | 0.0001213599 | -0.39 | 2.66 | 2.6 | 6.4e-09 | 0.01 | 6400
BeIF-1 | 2.88 | 2.9 | 1.006944 | 1.73 | 1.749 | 56400.3 | 41 | 81 | 81 | 81 | 1.493 | 1.493 | 1.493 | 15 | 15 | 15 | -0.1266 | -0.1266 | -0.1266 | H2 | 2.01 | 0.0001082869 | -0.217 | 3.13 | 2.89 | 9.4e-10 | 0.01 | 940
BeIF-1 | 2.88 | 2.96 | 1.027778 | 1.73 | 1.749 | 56400.3 | 41 | 81 | 81 | 81 | 1.493 | 1.493 | 1.493 | 15 | 15 | 15 | -0.1266 | -0.1266 | -0.1266 | O2 | 31.999 | 1.540276e-05 | 0.022 | 2.94 | 3.46 | 2.11e-11 | 0.0717 | 151.287
BeIF-1 | 2.88 | 2.93 | 1.017361 | 1.73 | 1.749 | 56400.3 | 41 | 81 | 81 | 81 | 1.493 | 1.493 | 1.493 | 15 | 15 | 15 | -0.1266 | -0.1266 | -0.1266 | CO2 | 44.01 | 8.962509e-06 | 0.225 | 3.24 | 3.3 | 3.12e-11 | 0.491 | 1531.92
BeIF-1 | 2.88 | 3.02 | 1.048611 | 1.73 | 1.749 | 56400.3 | 41 | 81 | 81 | 81 | 1.493 | 1.493 | 1.493 | 15 | 15 | 15 | -0.1266 | -0.1266 | -0.1266 | N2 | 28 | 1.485995e-05 | 0.037 | 3.13 | 3.64 | 3.2e-13 | 0.0044514 | 0.1424448 | 80000000 | 11750000 | 390000 | 97.5 | 65.9375 | 6 | 1666.667
BeIF-1 | 2.88 | 3.2 | 1.111111 | 1.73 | 1.749 | 56400.3 | 41 | 81 | 81 | 81 | 1.493 | 1.493 | 1.493 | 15 | 15 | 15 | -0.1266 | -0.1266 | -0.1266 | CH4 | 16.04 | 1.632855e-05 | 0.011 | 3.25 | 3.8 | 8e-17 | 0.289 | 0.002312
BeIF-1 | 2.88 | 3.17 | 1.100694 | 1.73 | 1.749 | 56400.3 | 41 | 81 | 81 | 81 | 1.493 | 1.493 | 1.493 | 15 | 15 | 15 | -0.1266 | -0.1266 | -0.1266 | ethylene | 28.05 | 8.59786e-06 | 0.087 | 3.59 | 3.9 | 6e-19 |  | 0
BeIF-1 | 2.88 | 3.2 | 1.111111 | 1.73 | 1.749 | 56400.3 | 41 | 81 | 81 | 81 | 1.493 | 1.493 | 1.493 | 15 | 15 | 15 | -0.1266 | -0.1266 | -0.1266 | ethane | 30.07 | 7.467453e-06 | 0.099 | 3.72 | 4 | 1e-19
BeIF-1 | 2.88 | 3.29 | 1.142361 | 1.73 | 1.749 | 56400.3 | 41 | 81 | 81 | 81 | 1.493 | 1.493 | 1.493 | 15 | 15 | 15 | -0.1266 | -0.1266 | -0.1266 | propylene | 42.08 | 4.957849e-06 | 0.142 | 4.03 | 4.5 | 5e-24
BeIF-1 | 2.88 | 3.34 | 1.159722 | 1.73 | 1.749 | 56400.3 | 41 | 81 | 81 | 81 | 1.493 | 1.493 | 1.493 | 15 | 15 | 15 | -0.1266 | -0.1266 | -0.1266 | propane | 44.1 | 4.518784e-06 | 0.152 | 4.16 | 4.3 | 3e-27
BeIF-1 | 2.88 | 3.35 | 1.163194 | 1.73 | 1.749 | 56400.3 | 41 | 81 | 81 | 81 | 1.493 | 1.493 | 1.493 | 15 | 15 | 15 | -0.1266 | -0.1266 | -0.1266 | butane | 58.12 | 2.913536e-06 | 0.2 | 4.52 | 4.5 | 8e-28
ZIF-7-8 | 2.32 | 2.67 | 1.150862 | 1.95 | 2.041 | 55479.8 | 74 | 81 | 81 | 117 | 1.493 | 1.493 | 1.09 | 15 | 15 | 1 | -0.1926 | -0.1926 | 0.044 | He | 4.002 | 0.0001213599 | -0.39 | 2.66 | 2.6 | 3.3e-09 | 0.00484 | 1597.2
ZIF-7-8 | 2.32 | 2.9 | 1.25 | 1.95 | 2.041 | 55479.8 | 74 | 81 | 81 | 117 | 1.493 | 1.493 | 1.09 | 15 | 15 | 1 | -0.1926 | -0.1926 | 0.044 | H2 | 2.01 | 0.0001082869 | -0.217 | 3.13 | 2.89 | 2.4e-10 | 0.00891 | 213.84
ZIF-7-8 | 2.32 | 3.17 | 1.366379 | 1.95 | 2.041 | 55479.8 | 74 | 81 | 81 | 117 | 1.493 | 1.493 | 1.09 | 15 | 15 | 1 | -0.1926 | -0.1926 | 0.044 | O2 | 31.999 | 1.540276e-05 | 0.022 | 2.94 | 3.46 | 1e-12 | 0.0567 | 5.67
ZIF-7-8 | 2.32 | 3.18 | 1.37069 | 1.95 | 2.041 | 55479.8 | 74 | 81 | 81 | 117 | 1.493 | 1.493 | 1.09 | 15 | 15 | 1 | -0.1926 | -0.1926 | 0.044 | CO2 | 44.01 | 8.962509e-06 | 0.225 | 3.24 | 3.3 | 1.58e-12 | 0.422 | 66.676
ZIF-7-8 | 2.32 | 3.37 | 1.452586 | 1.95 | 2.041 | 55479.8 | 74 | 81 | 81 | 117 | 1.493 | 1.493 | 1.09 | 15 | 15 | 1 | -0.1926 | -0.1926 | 0.044 | N2 | 28 | 1.485995e-05 | 0.037 | 3.13 | 3.64 | 8e-14 | 0.010157 | 0.081256 | 6600000 | 480000 | 3160 | 19.75 | 12.5 | 3.216374 | 33.82353
ZIF-7-8 | 2.32 | 3.59 | 1.547414 | 1.95 | 2.041 | 55479.8 | 74 | 81 | 81 | 117 | 1.493 | 1.493 | 1.09 | 15 | 15 | 1 | -0.1926 | -0.1926 | 0.044 | CH4 | 16.04 | 1.632855e-05 | 0.011 | 3.25 | 3.8 | 5e-16 | 0.211 | 0.01055
ZIF-7-8 | 2.32 | 3.58 | 1.543103 | 1.95 | 2.041 | 55479.8 | 74 | 81 | 81 | 117 | 1.493 | 1.493 | 1.09 | 15 | 15 | 1 | -0.1926 | -0.1926 | 0.044 | ethylene | 28.05 | 8.59786e-06 | 0.087 | 3.59 | 3.9 | 1.1e-17 |  | 0
ZIF-7-8 | 2.32 | 3.58 | 1.543103 | 1.95 | 2.041 | 55479.8 | 74 | 81 | 81 | 117 | 1.493 | 1.493 | 1.09 | 15 | 15 | 1 | -0.1926 | -0.1926 | 0.044 | ethane | 30.07 | 7.467453e-06 | 0.099 | 3.72 | 4 | 3.42e-18 |  | 0
ZIF-7-8 | 2.32 | 3.59 | 1.547414 | 1.95 | 2.041 | 55479.8 | 74 | 81 | 81 | 117 | 1.493 | 1.493 | 1.09 | 15 | 15 | 1 | -0.1926 | -0.1926 | 0.044 | propylene | 42.08 | 4.957849e-06 | 0.142 | 4.03 | 4.5 | 5.75e-19 |  | 0
ZIF-7-8 | 2.32 | 3.64 | 1.568966 | 1.95 | 2.041 | 55479.8 | 74 | 81 | 81 | 117 | 1.493 | 1.493 | 1.09 | 15 | 15 | 1 | -0.1926 | -0.1926 | 0.044 | propane | 44.1 | 4.518784e-06 | 0.152 | 4.16 | 4.3 | 1.7e-20 |  | 0
ZIF-7-8 | 2.32 | 4 | 1.724138 | 1.95 | 2.041 | 55479.8 | 74 | 81 | 81 | 117 | 1.493 | 1.493 | 1.09 | 15 | 15 | 1 | -0.1926 | -0.1926 | 0.044 | butane | 58.12 | 2.913536e-06 | 0.2 | 4.52 | 4.5 | 9.97e-21 |  | 0
Co-ZIF-7-8 | 2.31 | 2.6393 | 1.142554 | 1.95 | 2.037 | 61170.08 | 72 | 81 | 81 | 117 | 1.493 | 1.493 | 1.09 | 15 | 15 | 1 | -0.1975 | -0.1975 | 0.0416 | He | 4.002 | 0.0001213599 | -0.39 | 2.66 | 2.6 | 1.5e-09 | 0.00483 | 724.5
Co-ZIF-7-8 | 2.31 | 2.8869 | 1.24974 | 1.95 | 2.037 | 61170.08 | 72 | 81 | 81 | 117 | 1.493 | 1.493 | 1.09 | 15 | 15 | 1 | -0.1975 | -0.1975 | 0.0416 | H2 | 2.01 | 0.0001082869 | -0.217 | 3.13 | 2.89 | 1.7e-10 | 0.00866 | 147.22
Co-ZIF-7-8 | 2.31 | 3.1288 | 1.354459 | 1.95 | 2.037 | 61170.08 | 72 | 81 | 81 | 117 | 1.493 | 1.493 | 1.09 | 15 | 15 | 1 | -0.1975 | -0.1975 | 0.0416 | O2 | 31.999 | 1.540276e-05 | 0.022 | 2.94 | 3.46 | 1.8e-12 | 0.0576 | 10.368
Co-ZIF-7-8 | 2.31 | 3.1507 | 1.363939 | 1.95 | 2.037 | 61170.08 | 72 | 81 | 81 | 117 | 1.493 | 1.493 | 1.09 | 15 | 15 | 1 | -0.1975 | -0.1975 | 0.0416 | CO2 | 44.01 | 8.962509e-06 | 0.225 | 3.24 | 3.3 | 1e-12 | 0.425 | 42.5
Co-ZIF-7-8 | 2.31 | 3.3298 | 1.441472 | 1.95 | 2.037 | 61170.08 | 72 | 81 | 81 | 117 | 1.493 | 1.493 | 1.09 | 15 | 15 | 1 | -0.1975 | -0.1975 | 0.0416 | N2 | 28 | 1.485995e-05 | 0.037 | 3.13 | 3.64 | 5.7e-14 | 0.053065 | 0.3024705 | 8333333.3 | 944444.4 | 5555.556 | 17.54386 | 31.57895 | 0.75 | 48.46626
Co-ZIF-7-8 | 2.31 | 3.5587 | 1.540563 | 1.95 | 2.037 | 61170.08 | 72 | 81 | 81 | 117 | 1.493 | 1.493 | 1.09 | 15 | 15 | 1 | -0.1975 | -0.1975 | 0.0416 | CH4 | 16.04 | 1.632855e-05 | 0.011 | 3.25 | 3.8 | 1.8e-16 | 0.217 | 0.003906
Co-ZIF-7-8 | 2.31 | 3.55 | 1.536797 | 1.95 | 2.037 | 61170.08 | 72 | 81 | 81 | 117 | 1.493 | 1.493 | 1.09 | 15 | 15 | 1 | -0.1975 | -0.1975 | 0.0416 | ethylene | 28.05 | 8.59786e-06 | 0.087 | 3.59 | 3.9 | 3.36e-18 |  | 0
Co-ZIF-7-8 | 2.31 | 3.55 | 1.536797 | 1.95 | 2.037 | 61170.08 | 72 | 81 | 81 | 117 | 1.493 | 1.493 | 1.09 | 15 | 15 | 1 | -0.1975 | -0.1975 | 0.0416 | ethane | 30.07 | 7.467453e-06 | 0.099 | 3.72 | 4 | 4.48e-18 |  | 0
Co-ZIF-7-8 | 2.31 | 3.52 | 1.52381 | 1.95 | 2.037 | 61170.08 | 72 | 81 | 81 | 117 | 1.493 | 1.493 | 1.09 | 15 | 15 | 1 | -0.1975 | -0.1975 | 0.0416 | propylene | 42.08 | 4.957849e-06 | 0.142 | 4.03 | 4.5 | 1.58e-19 |  | 0
Co-ZIF-7-8 | 2.31 | 3.48 | 1.506494 | 1.95 | 2.037 | 61170.08 | 72 | 81 | 81 | 117 | 1.493 | 1.493 | 1.09 | 15 | 15 | 1 | -0.1975 | -0.1975 | 0.0416 | propane | 44.1 | 4.518784e-06 | 0.152 | 4.16 | 4.3 | 3.26e-21 |  | 0
Co-ZIF-7-8 | 2.31 |  | 0 | 1.95 | 2.037 | 61170.08 | 72 | 81 | 81 | 117 | 1.493 | 1.493 | 1.09 | 15 | 15 | 1 | -0.1975 | -0.1975 | 0.0416 | butane | 58.12 | 2.913536e-06 | 0.2 | 4.52 | 4.5 | 1.37e-21 |  | 0
Cl-ZIF-7-8 | 2.1052 | 2.4059 | 1.142837 | 1.88 | 2.037 | 56735 | 74 | 81 | 81 | 117 | 1.493 | 1.493 | 1.746 | 15 | 15 | 35.45 | -0.2183 | -0.2183 | -0.1643 | He | 4.002 | 0.0001213599 | -0.39 | 2.66 | 2.6 | 2.46e-10 | 0.00397 | 97.662
Cl-ZIF-7-8 | 2.1052 | 2.6504 | 1.258978 | 1.88 | 2.037 | 56735 | 74 | 81 | 81 | 117 | 1.493 | 1.493 | 1.746 | 15 | 15 | 35.45 | -0.2183 | -0.2183 | -0.1643 | H2 | 2.01 | 0.0001082869 | -0.217 | 3.13 | 2.89 | 1.9e-11 | 0.0081 | 15.39
Cl-ZIF-7-8 | 2.1052 | 2.8742 | 1.365286 | 1.88 | 2.037 | 56735 | 74 | 81 | 81 | 117 | 1.493 | 1.493 | 1.746 | 15 | 15 | 35.45 | -0.2183 | -0.2183 | -0.1643 | O2 | 31.999 | 1.540276e-05 | 0.022 | 2.94 | 3.46 | 1e-14 | 0.0781 | 0.0781
Cl-ZIF-7-8 | 2.1052 | 2.8966 | 1.375926 | 1.88 | 2.037 | 56735 | 74 | 81 | 81 | 117 | 1.493 | 1.493 | 1.746 | 15 | 15 | 35.45 | -0.2183 | -0.2183 | -0.1643 | CO2 | 44.01 | 8.962509e-06 | 0.225 | 3.24 | 3.3 | 5.2e-15 | 0.553 | 0.28756
Cl-ZIF-7-8 | 2.1052 | 3.0551 | 1.451216 | 1.88 | 2.037 | 56735 | 74 | 81 | 81 | 117 | 1.493 | 1.493 | 1.746 | 15 | 15 | 35.45 | -0.2183 | -0.2183 | -0.1643 | N2 | 28 | 1.485995e-05 | 0.037 | 3.13 | 3.64 | 2.1e-16 | 0.0597 | 0.0012537 | 18923076923.1 | 1461538461.5 | 400000 | 24.7619 | 47.61905 | 66.22984 | 5806.202
Cl-ZIF-7-8 | 2.1052 | 3.3155 | 1.57491 | 1.88 | 2.037 | 56735 | 74 | 81 | 81 | 117 | 1.493 | 1.493 | 1.746 | 15 | 15 | 35.45 | -0.2183 | -0.2183 | -0.1643 | CH4 | 16.04 | 1.632855e-05 | 0.011 | 3.25 | 3.8 | 1.3e-20 | 0.319 | 4.147e-07
Cl-ZIF-7-8 | 2.1052 | 3.36 | 1.596048 | 1.88 | 2.037 | 56735 | 74 | 81 | 81 | 117 | 1.493 | 1.493 | 1.746 | 15 | 15 | 35.45 | -0.2183 | -0.2183 | -0.1643 | ethylene | 28.05 | 8.59786e-06 | 0.087 | 3.59 | 3.9 | 6.57e-20 |  | 0
Cl-ZIF-7-8 | 2.1052 | 3.41 | 1.619799 | 1.88 | 2.037 | 56735 | 74 | 81 | 81 | 117 | 1.493 | 1.493 | 1.746 | 15 | 15 | 35.45 | -0.2183 | -0.2183 | -0.1643 | ethane | 30.07 | 7.467453e-06 | 0.099 | 3.72 | 4 | 9.92e-22 |  | 0
Cl-ZIF-7-8 | 2.1052 | 3.51 | 1.6673 | 1.88 | 2.037 | 56735 | 74 | 81 | 81 | 117 | 1.493 | 1.493 | 1.746 | 15 | 15 | 35.45 | -0.2183 | -0.2183 | -0.1643 | propylene | 42.08 | 4.957849e-06 | 0.142 | 4.03 | 4.5 | 7.49e-24 |  | 0
Cl-ZIF-7-8 | 2.1052 | 3.61 | 1.714801 | 1.88 | 2.037 | 56735 | 74 | 81 | 81 | 117 | 1.493 | 1.493 | 1.746 | 15 | 15 | 35.45 | -0.2183 | -0.2183 | -0.1643 | propane | 44.1 | 4.518784e-06 | 0.152 | 4.16 | 4.3 | 1.29e-27 |  | 0
Cl-ZIF-7-8 | 2.1052 | 3.62 | 1.719552 | 1.88 | 2.037 | 56735 | 74 | 81 | 81 | 117 | 1.493 | 1.493 | 1.746 | 15 | 15 | 35.45 | -0.2183 | -0.2183 | -0.1643 | butane | 58.12 | 2.913536e-06 | 0.2 | 4.52 | 4.5 | 3.25e-27 |  | 0
Br-ZIF-7-8 | 2.1021 | 2.3821 | 1.1332 | 1.88 | 2.037 | 56894.032 | 74 | 81 | 81 | 117 | 1.493 | 1.493 | 1.914 | 15 | 15 | 79.9 | -0.2129 | -0.2129 | -0.1686 | He | 4.002 | 0.0001213599 | -0.39 | 2.66 | 2.6 | 6.19e-10 | 0.003985018 | 246.6726
Br-ZIF-7-8 | 2.1021 | 2.6237 | 1.248133 | 1.88 | 2.037 | 56894.032 | 74 | 81 | 81 | 117 | 1.493 | 1.493 | 1.914 | 15 | 15 | 79.9 | -0.2129 | -0.2129 | -0.1686 | H2 | 2.01 | 0.0001082869 | -0.217 | 3.13 | 2.89 | 2.53e-11 | 0.008085871 | 20.45725
Br-ZIF-7-8 | 2.1021 | 2.847 | 1.35436 | 1.88 | 2.037 | 56894.032 | 74 | 81 | 81 | 117 | 1.493 | 1.493 | 1.914 | 15 | 15 | 79.9 | -0.2129 | -0.2129 | -0.1686 | O2 | 31.999 | 1.540276e-05 | 0.022 | 2.94 | 3.46 | 1.13e-14 | 0.07570713 | 0.08554906
Br-ZIF-7-8 | 2.1021 | 2.8571 | 1.359165 | 1.88 | 2.037 | 56894.032 | 74 | 81 | 81 | 117 | 1.493 | 1.493 | 1.914 | 15 | 15 | 79.9 | -0.2129 | -0.2129 | -0.1686 | CO2 | 44.01 | 8.962509e-06 | 0.225 | 3.24 | 3.3 | 1.27e-14 | 0.535527 | 0.6801192
Br-ZIF-7-8 | 2.1021 | 3.0268 | 1.439893 | 1.88 | 2.037 | 56894.032 | 74 | 81 | 81 | 117 | 1.493 | 1.493 | 1.914 | 15 | 15 | 79.9 | -0.2129 | -0.2129 | -0.1686 | N2 | 28 | 1.485995e-05 | 0.037 | 3.13 | 3.64 | 3.67e-16 | 0.05369055 | 0.001970443 | 5895238095.2 | 240952381.0 | 120952.4 | 34.6049 | 30.79019 | 1.459538 | 1000
Br-ZIF-7-8 | 2.1021 | 3.275 | 1.557966 | 1.88 | 2.037 | 56894.032 | 74 | 81 | 81 | 117 | 1.493 | 1.493 | 1.914 | 15 | 15 | 79.9 | -0.2129 | -0.2129 | -0.1686 | CH4 | 16.04 | 1.632855e-05 | 0.011 | 3.25 | 3.8 | 1.05e-19 | 0.2981239 | 3.130301e-06
Br-ZIF-7-8 | 2.1021 | 3.3414 | 1.589553 | 1.88 | 2.037 | 56894.032 | 74 | 81 | 81 | 117 | 1.493 | 1.493 | 1.914 | 15 | 15 | 79.9 | -0.2129 | -0.2129 | -0.1686 | ethylene | 28.05 | 8.59786e-06 | 0.087 | 3.59 | 3.9 | 1.01e-20 |  | 0
Br-ZIF-7-8 | 2.1021 | 3.3516 | 1.594406 | 1.88 | 2.037 | 56894.032 | 74 | 81 | 81 | 117 | 1.493 | 1.493 | 1.914 | 15 | 15 | 79.9 | -0.2129 | -0.2129 | -0.1686 | ethane | 30.07 | 7.467453e-06 | 0.099 | 3.72 | 4 | 6.92e-21 |  | 0
Br-ZIF-7-8 | 2.1021 | 3.47 | 1.65073 | 1.88 | 2.037 | 56894.032 | 74 | 81 | 81 | 117 | 1.493 | 1.493 | 1.914 | 15 | 15 | 79.9 | -0.2129 | -0.2129 | -0.1686 | propylene | 42.08 | 4.957849e-06 | 0.142 | 4.03 | 4.5 | 2e-23 |  | 0
Br-ZIF-7-8 | 2.1021 | 3.57 | 1.698302 | 1.88 | 2.037 | 56894.032 | 74 | 81 | 81 | 117 | 1.493 | 1.493 | 1.914 | 15 | 15 | 79.9 | -0.2129 | -0.2129 | -0.1686 | propane | 44.1 | 4.518784e-06 | 0.152 | 4.16 | 4.3 | 2e-26 |  | 0
Br-ZIF-7-8 | 2.1021 |  | 0 | 1.88 | 2.037 | 56894.032 | 74 | 81 | 81 | 117 | 1.493 | 1.493 | 1.914 | 15 | 15 | 79.9 | -0.2129 | -0.2129 | -0.1686 | butane | 58.12 | 2.913536e-06 | 0.2 | 4.52 | 4.5
Be-ZIF-7-8 | 1.99 | 2.335 | 1.173367 | 1.71 | 1.743 | 58492.32 | 41 | 81 | 81 | 117 | 1.493 | 1.493 | 1.09 | 15 | 15 | 1 | -0.1975 | -0.1975 | 0.0159 | He | 4.002 | 0.0001213599 | -0.39 | 2.66 | 2.6 | 7.06e-12 | 0.00316 | 2.23096
Be-ZIF-7-8 | 1.99 | 2.607 | 1.31005 | 1.71 | 1.743 | 58492.32 | 41 | 81 | 81 | 117 | 1.493 | 1.493 | 1.09 | 15 | 15 | 1 | -0.1975 | -0.1975 | 0.0159 | H2 | 2.01 | 0.0001082869 | -0.217 | 3.13 | 2.89 | 3.18e-15 | 0.00702 | 0.00223236
Be-ZIF-7-8 | 1.99 | 2.8099 | 1.41201 | 1.71 | 1.743 | 58492.32 | 41 | 81 | 81 | 117 | 1.493 | 1.493 | 1.09 | 15 | 15 | 1 | -0.1975 | -0.1975 | 0.0159 | O2 | 31.999 | 1.540276e-05 | 0.022 | 2.94 | 3.46 | 8.16e-20 | 0.0899 | 7.33584e-07
Be-ZIF-7-8 | 1.99 | 2.82 | 1.417085 | 1.71 | 1.743 | 58492.32 | 41 | 81 | 81 | 117 | 1.493 | 1.493 | 1.09 | 15 | 15 | 1 | -0.1975 | -0.1975 | 0.0159 | CO2 | 44.01 | 8.962509e-06 | 0.225 | 3.24 | 3.3 | 3.54e-20 | 0.925 | 3.2745e-06
Be-ZIF-7-8 | 1.99 | 2.979 | 1.496985 | 1.71 | 1.743 | 58492.32 | 41 | 81 | 81 | 117 | 1.493 | 1.493 | 1.09 | 15 | 15 | 1 | -0.1975 | -0.1975 | 0.0159 | N2 | 28 | 1.485995e-05 | 0.037 | 3.13 | 3.64 | 4.57e-23 | 0.0533 | 2.43581e-10 | 1.2813e+18 | 577132486388384.8 | 6424682395.6 | 774.6171 | 1785.558 | 25 | 15700000000000
Be-ZIF-7-8 | 1.99 | 3.2047 | 1.610402 | 1.71 | 1.743 | 58492.32 | 41 | 81 | 81 | 117 | 1.493 | 1.493 | 1.09 | 15 | 15 | 1 | -0.1975 | -0.1975 | 0.0159 | CH4 | 16.04 | 1.632855e-05 | 0.011 | 3.25 | 3.8 | 5.51e-30 | 0.316 | 1.74116e-16
Be-ZIF-7-8 | 1.99 | 3.2133 | 1.614724 | 1.71 | 1.743 | 58492.32 | 41 | 81 | 81 | 117 | 1.493 | 1.493 | 1.09 | 15 | 15 | 1 | -0.1975 | -0.1975 | 0.0159 | ethylene | 28.05 | 8.59786e-06 | 0.087 | 3.59 | 3.9 | 3.3e-32 |  | 0
Be-ZIF-7-8 | 1.99 | 3.2093 | 1.612714 | 1.71 | 1.743 | 58492.32 | 41 | 81 | 81 | 117 | 1.493 | 1.493 | 1.09 | 15 | 15 | 1 | -0.1975 | -0.1975 | 0.0159 | ethane | 30.07 | 7.467453e-06 | 0.099 | 3.72 | 4 | 1.32e-33 |  | 0
Be-ZIF-7-8 | 1.99 | 3.21 | 1.613065 | 1.71 | 1.743 | 58492.32 | 41 | 81 | 81 | 117 | 1.493 | 1.493 | 1.09 | 15 | 15 | 1 | -0.1975 | -0.1975 | 0.0159 | propylene | 42.08 | 4.957849e-06 | 0.142 | 4.03 | 4.5 | 1.57e-37 |  | 0
Be-ZIF-7-8 | 1.99 | 3.27 | 1.643216 | 1.71 | 1.743 | 58492.32 | 41 | 81 | 81 | 117 | 1.493 | 1.493 | 1.09 | 15 | 15 | 1 | -0.1975 | -0.1975 | 0.0159 | propane | 44.1 | 4.518784e-06 | 0.152 | 4.16 | 4.3 | 1e-50 |  | 0
Be-ZIF-7-8 | 1.99 | 3.28 | 1.648241 | 1.71 | 1.743 | 58492.32 | 41 | 81 | 81 | 117 | 1.493 | 1.493 | 1.09 | 15 | 15 | 1 | -0.1975 | -0.1975 | 0.0159 | butane | 58.12 | 2.913536e-06 | 0.2 | 4.52 | 4.5 | 1e-55 |  | 0
Br-ZIF-8 | 3.66 |  | 0 | 1.973 | 2.05 | 52300 | 74 | 81 | 81 | 81 | 1.914 | 1.914 | 1.914 | 79.9 | 79.9 | 79.9 | -0.2408 | -0.2408 | -0.2408 | He | 4.002 | 0.0001213599 | -0.39 | 2.66 | 2.6 |  |  | 0
Br-ZIF-8 | 3.66 |  | 0 | 1.973 | 2.05 | 52300 | 74 | 81 | 81 | 81 | 1.914 | 1.914 | 1.914 | 79.9 | 79.9 | 79.9 | -0.2408 | -0.2408 | -0.2408 | H2 | 2.01 | 0.0001082869 | -0.217 | 3.13 | 2.89 |  |  | 0
Br-ZIF-8 | 3.66 |  | 0 | 1.973 | 2.05 | 52300 | 74 | 81 | 81 | 81 | 1.914 | 1.914 | 1.914 | 79.9 | 79.9 | 79.9 | -0.2408 | -0.2408 | -0.2408 | O2 | 31.999 | 1.540276e-05 | 0.022 | 2.94 | 3.46 |  |  | 0
Br-ZIF-8 | 3.66 | 3.77 | 1.030055 | 1.973 | 2.05 | 52300 | 74 | 81 | 81 | 81 | 1.914 | 1.914 | 1.914 | 79.9 | 79.9 | 79.9 | -0.2408 | -0.2408 | -0.2408 | CO2 | 44.01 | 8.962509e-06 | 0.225 | 3.24 | 3.3 | 4.4e-10 |  | 0
Br-ZIF-8 | 3.66 | 3.8 | 1.038251 | 1.973 | 2.05 | 52300 | 74 | 81 | 81 | 81 | 1.914 | 1.914 | 1.914 | 79.9 | 79.9 | 79.9 | -0.2408 | -0.2408 | -0.2408 | N2 | 28 | 1.485995e-05 | 0.037 | 3.13 | 3.64 | 7.17e-10 |  | 0 | 0 | 0 | 0.3034483 | 0.6136681 | 0 | 2.955882 | 24.50704 | 6133333333.3
Br-ZIF-8 | 3.66 | 3.66 | 1 | 1.973 | 2.05 | 52300 | 74 | 81 | 81 | 81 | 1.914 | 1.914 | 1.914 | 79.9 | 79.9 | 79.9 | -0.2408 | -0.2408 | -0.2408 | CH4 | 16.04 | 1.632855e-05 | 0.011 | 3.25 | 3.8 | 1.45e-09 |  | 0
Br-ZIF-8 | 3.66 | 3.88 | 1.060109 | 1.973 | 2.05 | 52300 | 74 | 81 | 81 | 81 | 1.914 | 1.914 | 1.914 | 79.9 | 79.9 | 79.9 | -0.2408 | -0.2408 | -0.2408 | ethylene | 28.05 | 8.59786e-06 | 0.087 | 3.59 | 3.9 | 4.02e-10 |  | 0
Br-ZIF-8 | 3.66 | 3.88 | 1.060109 | 1.973 | 2.05 | 52300 | 74 | 81 | 81 | 81 | 1.914 | 1.914 | 1.914 | 79.9 | 79.9 | 79.9 | -0.2408 | -0.2408 | -0.2408 | ethane | 30.07 | 7.467453e-06 | 0.099 | 3.72 | 4 | 1.36e-10 |  | 0
Br-ZIF-8 | 3.66 | 3.91 | 1.068306 | 1.973 | 2.05 | 52300 | 74 | 81 | 81 | 81 | 1.914 | 1.914 | 1.914 | 79.9 | 79.9 | 79.9 | -0.2408 | -0.2408 | -0.2408 | propylene | 42.08 | 4.957849e-06 | 0.142 | 4.03 | 4.5 | 1.74e-11 |  | 0
Br-ZIF-8 | 3.66 | 3.99 | 1.090164 | 1.973 | 2.05 | 52300 | 74 | 81 | 81 | 81 | 1.914 | 1.914 | 1.914 | 79.9 | 79.9 | 79.9 | -0.2408 | -0.2408 | -0.2408 | propane | 44.1 | 4.518784e-06 | 0.152 | 4.16 | 4.3 | 7.1e-13 |  | 0
Br-ZIF-8 | 3.66 | 3.97 | 1.084699 | 1.973 | 2.05 | 52300 | 74 | 81 | 81 | 81 | 1.914 | 1.914 | 1.914 | 79.9 | 79.9 | 79.9 | -0.2408 | -0.2408 | -0.2408 | butane | 58.12 | 2.913536e-06 | 0.2 | 4.52 | 4.5 | 3.68e-13
Br-ZIF-8 | 3.66 | 4.49 | 1.226776 | 1.973 | 2.05 | 52300 | 74 | 81 | 81 | 81 | 1.914 | 1.914 | 1.914 | 79.9 | 79.9 | 79.9 | -0.2408 | -0.2408 | -0.2408 | iso-butane | 58.12 |  | 0.183 | 4.8 | 4.42 | 6e-23
Im-ZIF-8 (1) | 3.5139 |  | 0 | 2.0175 | 2.048 | 52802 | 74 | 81 | 81 | 81 | 1.493 | 1.493 | 1.09 | 15 | 15 | 1 | -0.12 | -0.12 | -0.009 | He | 4.002 | 0.0001213599 | -0.39 | 2.66 | 2.6 |  |  | 0
Im-ZIF-8 (1) | 3.5139 |  | 0 | 2.0175 | 2.048 | 52802 | 74 | 81 | 81 | 81 | 1.493 | 1.493 | 1.09 | 15 | 15 | 1 | -0.12 | -0.12 | -0.009 | H2 | 2.01 | 0.0001082869 | -0.217 | 3.13 | 2.89 |  |  | 0
Im-ZIF-8 (1) | 3.5139 | 3.61 | 1.027349 | 2.0175 | 2.048 | 52802 | 74 | 81 | 81 | 81 | 1.493 | 1.493 | 1.09 | 15 | 15 | 1 | -0.12 | -0.12 | -0.009 | O2 | 31.999 | 1.540276e-05 | 0.022 | 2.94 | 3.46 | 1.67e-09 |  | 0
Im-ZIF-8 (1) | 3.5139 | 3.59 | 1.021657 | 2.0175 | 2.048 | 52802 | 74 | 81 | 81 | 81 | 1.493 | 1.493 | 1.09 | 15 | 15 | 1 | -0.12 | -0.12 | -0.009 | CO2 | 44.01 | 8.962509e-06 | 0.225 | 3.24 | 3.3 | 6.8e-10 |  | 0
Im-ZIF-8 (1) | 3.5139 | 3.66 | 1.041578 | 2.0175 | 2.048 | 52802 | 74 | 81 | 81 | 81 | 1.493 | 1.493 | 1.09 | 15 | 15 | 1 | -0.12 | -0.12 | -0.009 | N2 | 28 | 1.485995e-05 | 0.037 | 3.13 | 3.64 | 2.8e-10 |  | 0 | 0 | 0 | 6.181818 | 2.428571 | 5.964286 | 1.2 | 44.77612 | 1863013698.6
Im-ZIF-8 (1) | 3.5139 | 3.75 | 1.06719 | 2.0175 | 2.048 | 52802 | 74 | 81 | 81 | 81 | 1.493 | 1.493 | 1.09 | 15 | 15 | 1 | -0.12 | -0.12 | -0.009 | CH4 | 16.04 | 1.632855e-05 | 0.011 | 3.25 | 3.8 | 1.1e-10 |  | 0
Im-ZIF-8 (1) | 3.5139 | 3.76 | 1.070036 | 2.0175 | 2.048 | 52802 | 74 | 81 | 81 | 81 | 1.493 | 1.493 | 1.09 | 15 | 15 | 1 | -0.12 | -0.12 | -0.009 | ethylene | 28.05 | 8.59786e-06 | 0.087 | 3.59 | 3.9 | 2.4e-11 |  | 0
Im-ZIF-8 (1) | 3.5139 | 3.78 | 1.075728 | 2.0175 | 2.048 | 52802 | 74 | 81 | 81 | 81 | 1.493 | 1.493 | 1.09 | 15 | 15 | 1 | -0.12 | -0.12 | -0.009 | ethane | 30.07 | 7.467453e-06 | 0.099 | 3.72 | 4 | 2e-11 |  | 0
Im-ZIF-8 (1) | 3.5139 | 3.84 | 1.092803 | 2.0175 | 2.048 | 52802 | 74 | 81 | 81 | 81 | 1.493 | 1.493 | 1.09 | 15 | 15 | 1 | -0.12 | -0.12 | -0.009 | propylene | 42.08 | 4.957849e-06 | 0.142 | 4.03 | 4.5 | 3e-12 |  | 0
Im-ZIF-8 (1) | 3.5139 | 3.94 | 1.121261 | 2.0175 | 2.048 | 52802 | 74 | 81 | 81 | 81 | 1.493 | 1.493 | 1.09 | 15 | 15 | 1 | -0.12 | -0.12 | -0.009 | propane | 44.1 | 4.518784e-06 | 0.152 | 4.16 | 4.3 | 6.7e-14 |  | 0
Im-ZIF-8 (1) | 3.5139 | 3.92 | 1.11557 | 2.0175 | 2.048 | 52802 | 74 | 81 | 81 | 81 | 1.493 | 1.493 | 1.09 | 15 | 15 | 1 | -0.12 | -0.12 | -0.009 | butane | 58.12 | 2.913536e-06 | 0.2 | 4.52 | 4.5 | 2.72e-14
Im-ZIF-8 (1) | 3.5139 | 4.8 | 1.366004 | 2.0175 | 2.048 | 52802 | 74 | 81 | 81 | 81 | 1.493 | 1.493 | 1.09 | 15 | 15 | 1 | -0.12 | -0.12 | -0.009 | iso-butane | 58.12 | 3.145979e-06 | 0.183 | 4.8 | 4.42 | 1.46e-23
Im-ZIF-8 (2) | 3.7127 |  | 0 | 1.99 | 2.048 | 52802 | 74 | 81 | 81 | 81 | 1.493 | 1.09 | 1.09 | 15 | 1 | 1 | -0.12 | -0.009 | -0.009 | He | 4.002 | 0.0001213599 | -0.39 | 2.66 | 2.6 |  |  | 0
Im-ZIF-8 (2) | 3.7127 |  | 0 | 1.99 | 2.048 | 52802 | 74 | 81 | 81 | 81 | 1.493 | 1.09 | 1.09 | 15 | 1 | 1 | -0.12 | -0.009 | -0.009 | H2 | 2.01 | 0.0001082869 | -0.217 | 3.13 | 2.89 |  |  | 0
Im-ZIF-8 (2) | 3.7127 | 3.67 | 0.9884989 | 1.99 | 2.048 | 52802 | 74 | 81 | 81 | 81 | 1.493 | 1.09 | 1.09 | 15 | 1 | 1 | -0.12 | -0.009 | -0.009 | O2 | 31.999 | 1.540276e-05 | 0.022 | 2.94 | 3.46 | 1.7e-09 |  | 0
Im-ZIF-8 (2) | 3.7127 | 3.65 | 0.983112 | 1.99 | 2.048 | 52802 | 74 | 81 | 81 | 81 | 1.493 | 1.09 | 1.09 | 15 | 1 | 1 | -0.12 | -0.009 | -0.009 | CO2 | 44.01 | 8.962509e-06 | 0.225 | 3.24 | 3.3 | 6.33e-10 |  | 0
Im-ZIF-8 (2) | 3.7127 | 3.73 | 1.00466 | 1.99 | 2.048 | 52802 | 74 | 81 | 81 | 81 | 1.493 | 1.09 | 1.09 | 15 | 1 | 1 | -0.12 | -0.009 | -0.009 | N2 | 28 | 1.485995e-05 | 0.037 | 3.13 | 3.64 | 4.12e-10 |  | 0
Im-ZIF-8 (2) | 3.7127 | 3.8 | 1.023514 | 1.99 | 2.048 | 52802 | 74 | 81 | 81 | 81 | 1.493 | 1.09 | 1.09 | 15 | 1 | 1 | -0.12 | -0.009 | -0.009 | CH4 | 16.04 | 1.632855e-05 | 0.011 | 3.25 | 3.8 | 1.46e-10 |  | 0 | 0 | 32.81853 | 7.953668 | 2.821918 | 4.335616 | 5.12963 | 2.946429 | 462809917.4
Im-ZIF-8 (2) | 3.7127 | 3.82 | 1.028901 | 1.99 | 2.048 | 52802 | 74 | 81 | 81 | 81 | 1.493 | 1.09 | 1.09 | 15 | 1 | 1 | -0.12 | -0.009 | -0.009 | ethylene | 28.05 | 8.59786e-06 | 0.087 | 3.59 | 3.9 | 5.18e-11 |  | 0
Im-ZIF-8 (2) | 3.7127 | 3.84 | 1.034288 | 1.99 | 2.048 | 52802 | 74 | 81 | 81 | 81 | 1.493 | 1.09 | 1.09 | 15 | 1 | 1 | -0.12 | -0.009 | -0.009 | ethane | 30.07 | 7.467453e-06 | 0.099 | 3.72 | 4 | 2.77e-11 |  | 0
Im-ZIF-8 (2) | 3.7127 | 3.9 | 1.050448 | 1.99 | 2.048 | 52802 | 74 | 81 | 81 | 81 | 1.493 | 1.09 | 1.09 | 15 | 1 | 1 | -0.12 | -0.009 | -0.009 | propylene | 42.08 | 4.957849e-06 | 0.142 | 4.03 | 4.5 | 5.4e-12 |  | 0
Im-ZIF-8 (2) | 3.7127 | 4.01 | 1.080076 | 1.99 | 2.048 | 52802 | 74 | 81 | 81 | 81 | 1.493 | 1.09 | 1.09 | 15 | 1 | 1 | -0.12 | -0.009 | -0.009 | propane | 44.1 | 4.518784e-06 | 0.152 | 4.16 | 4.3 | 3.3e-13 |  | 0
Im-ZIF-8 (2) | 3.7127 | 3.99 | 1.07469 | 1.99 | 2.048 | 52802 | 74 | 81 | 81 | 81 | 1.493 | 1.09 | 1.09 | 15 | 1 | 1 | -0.12 | -0.009 | -0.009 | butane | 58.12 | 2.913536e-06 | 0.2 | 4.52 | 4.5 | 1.12e-13
Im-ZIF-8 (2) | 3.7127 | 4.63 | 1.247071 | 1.99 | 2.048 | 52802 | 74 | 81 | 81 | 81 | 1.493 | 1.09 | 1.09 | 15 | 1 | 1 | -0.12 | -0.009 | -0.009 | iso-butane |  | 3.145979e-06 | 0.183 | 4.8 | 4.42 | 2.42e-22
Cd-Cl-ZIF-7-8 | 2.322 | 2.7 | 1.162791 | 1.99 |  |  | 92 | 81 | 81 | 117 | 1.493 | 1.493 | 1.746 | 15 | 15 | 35.45 | -0.2005 | -0.2005 | -0.1638 | He | 4.002 | 0.0001213599 | -0.39 | 2.66 | 2.6 | 1.7e-09 | 0.0043 | 731
Cd-Cl-ZIF-7-8 | 2.322 | 2.95 | 1.270457 | 1.99 |  |  | 92 | 81 | 81 | 117 | 1.493 | 1.493 | 1.746 | 15 | 15 | 35.45 | -0.2005 | -0.2005 | -0.1638 | H2 | 2.01 | 0.0001082869 | -0.217 | 3.13 | 2.89 | 7.3e-11 | 0.0081 | 59.13
Cd-Cl-ZIF-7-8 | 2.322 | 3.21 | 1.382429 | 1.99 |  |  | 92 | 81 | 81 | 117 | 1.493 | 1.493 | 1.746 | 15 | 15 | 35.45 | -0.2005 | -0.2005 | -0.1638 | O2 | 31.999 | 1.540276e-05 | 0.022 | 2.94 | 3.46 | 4.9e-13 | 0.0638 | 3.1262
Cd-Cl-ZIF-7-8 | 2.322 | 3.25 | 1.399655 | 1.99 |  |  | 92 | 81 | 81 | 117 | 1.493 | 1.493 | 1.746 | 15 | 15 | 35.45 | -0.2005 | -0.2005 | -0.1638 | CO2 | 44.01 | 8.962509e-06 | 0.225 | 3.24 | 3.3 | 4.7e-13 | 0.441 | 20.727
Cd-Cl-ZIF-7-8 | 2.322 | 3.42 | 1.472868 | 1.99 |  |  | 92 | 81 | 81 | 117 | 1.493 | 1.493 | 1.746 | 15 | 15 | 35.45 | -0.2005 | -0.2005 | -0.1638 | N2 | 28 | 1.485995e-05 | 0.037 | 3.13 | 3.64 | 1.17e-14 | 0.0514 | 0.060138 | 31775700.9 | 1364486.0 | 8785.047 | 40.17094 | 41.88034 | 0.4892473 | 31.875
Cd-Cl-ZIF-7-8 | 2.322 | 3.68 | 1.584841 | 1.99 |  |  | 92 | 81 | 81 | 117 | 1.493 | 1.493 | 1.746 | 15 | 15 | 35.45 | -0.2005 | -0.2005 | -0.1638 | CH4 | 16.04 | 1.632855e-05 | 0.011 | 3.25 | 3.8 | 5.35e-17 | 0.242 | 0.0012947
Cd-Cl-ZIF-7-8 | 2.322 | 3.68 | 1.584841 | 1.99 |  |  | 92 | 81 | 81 | 117 | 1.493 | 1.493 | 1.746 | 15 | 15 | 35.45 | -0.2005 | -0.2005 | -0.1638 | ethylene | 28.05 | 8.59786e-06 | 0.087 | 3.59 | 3.9 | 1.82e-18 |  | 0
Cd-Cl-ZIF-7-8 | 2.322 | 3.72 | 1.602067 | 1.99 |  |  | 92 | 81 | 81 | 117 | 1.493 | 1.493 | 1.746 | 15 | 15 | 35.45 | -0.2005 | -0.2005 | -0.1638 | ethane | 30.07 | 7.467453e-06 | 0.099 | 3.72 | 4 | 3.72e-18 |  | 0
Cd-Cl-ZIF-7-8 | 2.322 | 3.76 | 1.619294 | 1.99 |  |  | 92 | 81 | 81 | 117 | 1.493 | 1.493 | 1.746 | 15 | 15 | 35.45 | -0.2005 | -0.2005 | -0.1638 | propylene | 42.08 | 4.957849e-06 | 0.142 | 4.03 | 4.5 | 1.53e-20 |  | 0
Cd-Cl-ZIF-7-8 | 2.322 | 3.84 | 1.653747 | 1.99 |  |  | 92 | 81 | 81 | 117 | 1.493 | 1.493 | 1.746 | 15 | 15 | 35.45 | -0.2005 | -0.2005 | -0.1638 | propane | 44.1 | 4.518784e-06 | 0.152 | 4.16 | 4.3 | 4.8e-22 |  | 0
Cd-Cl-ZIF-7-8 | 2.322 | 3.84 | 1.653747 | 1.99 |  |  | 92 | 81 | 81 | 117 | 1.493 | 1.493 | 1.746 | 15 | 15 | 35.45 | -0.2005 | -0.2005 | -0.1638 | butane | 58.12 | 2.913536e-06 | 0.2 | 4.52 | 4.5 | 1.33e-22 |  | 0
ZIF8_Mg | 3.21 |  | 0 |  | 2.099 | 50877.44 | 71 | 81 | 81 | 81 | 1.493 | 1.493 | 1.493 | 15 | 15 | 15 | -0.2027 | -0.2027 | -0.2027 | He | 4.002 | 0.0001213599 | -0.39 | 2.66 | 2.6 |  |  | 0
ZIF8_Mg | 3.21 |  | 0 |  | 2.099 | 50877.44 | 71 | 81 | 81 | 81 | 1.493 | 1.493 | 1.493 | 15 | 15 | 15 | -0.2027 | -0.2027 | -0.2027 | H2 | 2.01 | 0.0001082869 | -0.217 | 3.13 | 2.89 |  |  | 0
ZIF8_Mg | 3.21 |  | 0 |  | 2.099 | 50877.44 | 71 | 81 | 81 | 81 | 1.493 | 1.493 | 1.493 | 15 | 15 | 15 | -0.2027 | -0.2027 | -0.2027 | O2 | 31.999 | 1.540276e-05 | 0.022 | 2.94 | 3.46 |  |  | 0
ZIF8_Mg | 3.21 | 3.35 | 1.043614 |  | 2.099 | 50877.44 | 71 | 81 | 81 | 81 | 1.493 | 1.493 | 1.493 | 15 | 15 | 15 | -0.2027 | -0.2027 | -0.2027 | CO2 | 44.01 | 8.962509e-06 | 0.225 | 3.24 | 3.3 | 5.91e-10 |  | 0
ZIF8_Mg | 3.21 | 3.46 | 1.077882 |  | 2.099 | 50877.44 | 71 | 81 | 81 | 81 | 1.493 | 1.493 | 1.493 | 15 | 15 | 15 | -0.2027 | -0.2027 | -0.2027 | N2 | 28 | 1.485995e-05 | 0.037 | 3.13 | 3.64 | 6.31e-11 |  | 0 | 0 | 0 | 399.3243 | 9.366086 | 0 | 1.846154 | 183.3333
ZIF8_Mg | 3.21 | 3.62 | 1.127726 |  | 2.099 | 50877.44 | 71 | 81 | 81 | 81 | 1.493 | 1.493 | 1.493 | 15 | 15 | 15 | -0.2027 | -0.2027 | -0.2027 | CH4 | 16.04 | 1.632855e-05 | 0.011 | 3.25 | 3.8 | 1.48e-12 |  | 0
ZIF8_Mg | 3.21 | 3.63 | 1.130841 |  | 2.099 | 50877.44 | 71 | 81 | 81 | 81 | 1.493 | 1.493 | 1.493 | 15 | 15 | 15 | -0.2027 | -0.2027 | -0.2027 | ethylene | 28.05 | 8.59786e-06 | 0.087 | 3.59 | 3.9 | 4.56e-13 |  | 0 |  | 374.0506 | 24940.2
ZIF8_Mg | 3.21 | 3.65 | 1.137072 |  | 2.099 | 50877.44 | 71 | 81 | 81 | 81 | 1.493 | 1.493 | 1.493 | 15 | 15 | 15 | -0.2027 | -0.2027 | -0.2027 | ethane | 30.07 | 7.467453e-06 | 0.099 | 3.72 | 4 | 2.47e-13 |  | 0
ZIF8_Mg | 3.21 | 3.74 | 1.165109 |  | 2.099 | 50877.44 | 71 | 81 | 81 | 81 | 1.493 | 1.493 | 1.493 | 15 | 15 | 15 | -0.2027 | -0.2027 | -0.2027 | propylene | 42.08 | 4.957849e-06 | 0.142 | 4.03 | 4.5 | 3.3e-14 |  | 0
ZIF8_Mg | 3.21 | 3.85 | 1.199377 |  | 2.099 | 50877.44 | 71 | 81 | 81 | 81 | 1.493 | 1.493 | 1.493 | 15 | 15 | 15 | -0.2027 | -0.2027 | -0.2027 | propane | 44.1 | 4.518784e-06 | 0.152 | 4.16 | 4.3 | 1.8e-16 |  | 0
ZIF8_Mg | 3.21 | 3.85 | 1.199377 |  | 2.099 | 50877.44 | 71 | 81 | 81 | 81 | 1.493 | 1.493 | 1.493 | 15 | 15 | 15 | -0.2027 | -0.2027 | -0.2027 | butane | 58.12 | 2.913536e-06 | 0.2 | 4.52 | 4.5 | 4.4e-17 |  | 0
ZIF8_Mg | 3.21 |  | 0 |  | 2.099 | 50877.44 | 71 | 81 | 81 | 81 | 1.493 | 1.493 | 1.493 | 15 | 15 | 15 | -0.2027 | -0.2027 | -0.2027 | iso-butane | 58.12 | 3.145979e-06 | 0.183 | 4.8 | 4.42
ZIF8_Mn | 3.36 |  | 0 |  | 2.143 | 48032.32 | 80 | 81 | 81 | 81 | 1.493 | 1.493 | 1.493 | 15 | 15 | 15 | -0.2011 | -0.2011 | -0.2011 | He | 4.002 | 0.0001213599 | -0.39 | 2.66 | 2.6 |  |  | 0
ZIF8_Mn | 3.36 |  | 0 |  | 2.143 | 48032.32 | 80 | 81 | 81 | 81 | 1.493 | 1.493 | 1.493 | 15 | 15 | 15 | -0.2011 | -0.2011 | -0.2011 | H2 | 2.01 | 0.0001082869 | -0.217 | 3.13 | 2.89 |  |  | 0
ZIF8_Mn | 3.36 |  | 0 |  | 2.143 | 48032.32 | 80 | 81 | 81 | 81 | 1.493 | 1.493 | 1.493 | 15 | 15 | 15 | -0.2011 | -0.2011 | -0.2011 | O2 | 31.999 | 1.540276e-05 | 0.022 | 2.94 | 3.46 |  |  | 0
ZIF8_Mn | 3.36 | 3.5 | 1.041667 |  | 2.143 | 48032.32 | 80 | 81 | 81 | 81 | 1.493 | 1.493 | 1.493 | 15 | 15 | 15 | -0.2011 | -0.2011 | -0.2011 | CO2 | 44.01 | 8.962509e-06 | 0.225 | 3.24 | 3.3 | 4.8e-10 |  | 0
ZIF8_Mn | 3.36 | 3.59 | 1.068452 |  | 2.143 | 48032.32 | 80 | 81 | 81 | 81 | 1.493 | 1.493 | 1.493 | 15 | 15 | 15 | -0.2011 | -0.2011 | -0.2011 | N2 | 28 | 1.485995e-05 | 0.037 | 3.13 | 3.64 | 8e-11 |  | 0 | 0 | 0 | 15 | 6 | 0 | 0.7708333 | 22.85714
ZIF8_Mn | 3.36 | 3.71 | 1.104167 |  | 2.143 | 48032.32 | 80 | 81 | 81 | 81 | 1.493 | 1.493 | 1.493 | 15 | 15 | 15 | -0.2011 | -0.2011 | -0.2011 | CH4 | 16.04 | 1.632855e-05 | 0.011 | 3.25 | 3.8 | 3.2e-11 |  | 0
ZIF8_Mn | 3.36 | 3.73 | 1.110119 |  | 2.143 | 48032.32 | 80 | 81 | 81 | 81 | 1.493 | 1.493 | 1.493 | 15 | 15 | 15 | -0.2011 | -0.2011 | -0.2011 | ethylene | 28.05 | 8.59786e-06 | 0.087 | 3.59 | 3.9 | 3.7e-12 |  | 0
ZIF8_Mn | 3.36 | 3.75 | 1.116071 |  | 2.143 | 48032.32 | 80 | 81 | 81 | 81 | 1.493 | 1.493 | 1.493 | 15 | 15 | 15 | -0.2011 | -0.2011 | -0.2011 | ethane | 30.07 | 7.467453e-06 | 0.099 | 3.72 | 4 | 4.8e-12 |  | 0
ZIF8_Mn | 3.36 | 3.83 | 1.139881 |  | 2.143 | 48032.32 | 80 | 81 | 81 | 81 | 1.493 | 1.493 | 1.493 | 15 | 15 | 15 | -0.2011 | -0.2011 | -0.2011 | propylene | 42.08 | 4.957849e-06 | 0.142 | 4.03 | 4.5 | 1.6e-13 |  | 0
ZIF8_Mn | 3.36 | 3.92 | 1.166667 |  | 2.143 | 48032.32 | 80 | 81 | 81 | 81 | 1.493 | 1.493 | 1.493 | 15 | 15 | 15 | -0.2011 | -0.2011 | -0.2011 | propane | 44.1 | 4.518784e-06 | 0.152 | 4.16 | 4.3 | 7e-15 |  | 0
ZIF8_Mn | 3.36 |  | 0 |  | 2.143 | 48032.32 | 80 | 81 | 81 | 81 | 1.493 | 1.493 | 1.493 | 15 | 15 | 15 | -0.2011 | -0.2011 | -0.2011 | butane | 58.12 | 2.913536e-06 | 0.2 | 4.52 | 4.5 |  |  | 0
Cd-Br-ZIF-7-8 | 2.34 | 2.612 | 1.116239 | 1.99 | 2.245 | 48701 | 92 | 81 | 81 | 117 | 1.493 | 1.493 | 1.912 | 15 | 15 | 79.9 | -0.2012 | -0.2012 | -0.1614 | He | 4.002 | 0.0001213599 | -0.39 | 2.66 | 2.6 | 1.19e-09 |  | 0
Cd-Br-ZIF-7-8 | 2.34 | 2.973 | 1.270513 | 1.99 | 2.245 | 48701 | 92 | 81 | 81 | 117 | 1.493 | 1.493 | 1.912 | 15 | 15 | 79.9 | -0.2012 | -0.2012 | -0.1614 | H2 | 2.01 | 0.0001082869 | -0.217 | 3.13 | 2.89 | 8.53e-11 |  | 0
Cd-Br-ZIF-7-8 | 2.34 | 3.21 | 1.371795 | 1.99 | 2.245 | 48701 | 92 | 81 | 81 | 117 | 1.493 | 1.493 | 1.912 | 15 | 15 | 79.9 | -0.2012 | -0.2012 | -0.1614 | O2 | 31.999 | 1.540276e-05 | 0.022 | 2.94 | 3.46 | 3.43e-13 |  | 0
Cd-Br-ZIF-7-8 | 2.34 | 3.24 | 1.384615 | 1.99 | 2.245 | 48701 | 92 | 81 | 81 | 117 | 1.493 | 1.493 | 1.912 | 15 | 15 | 79.9 | -0.2012 | -0.2012 | -0.1614 | CO2 | 44.01 | 8.962509e-06 | 0.225 | 3.24 | 3.3 | 1.5e-12 |  | 0
Cd-Br-ZIF-7-8 | 2.34 | 3.4 | 1.452991 | 1.99 | 2.245 | 48701 | 92 | 81 | 81 | 117 | 1.493 | 1.493 | 1.912 | 15 | 15 | 79.9 | -0.2012 | -0.2012 | -0.1614 | N2 | 28 | 1.485995e-05 | 0.037 | 3.13 | 3.64 | 1.14e-14 |  | 0 | 63297872.3 | 4537234.0 | 79787.23 | 131.5789 | 30.08772 | 2.531646 | 142.4242
Cd-Br-ZIF-7-8 | 2.34 | 3.64 | 1.555556 | 1.99 | 2.245 | 48701 | 92 | 81 | 81 | 117 | 1.493 | 1.493 | 1.912 | 15 | 15 | 79.9 | -0.2012 | -0.2012 | -0.1614 | CH4 | 16.04 | 1.632855e-05 | 0.011 | 3.25 | 3.8 | 1.88e-17 |  | 0
Cd-Br-ZIF-7-8 | 2.34 | 3.68 | 1.57265 | 1.99 | 2.245 | 48701 | 92 | 81 | 81 | 117 | 1.493 | 1.493 | 1.912 | 15 | 15 | 79.9 | -0.2012 | -0.2012 | -0.1614 | ethylene | 28.05 | 8.59786e-06 | 0.087 | 3.59 | 3.9 | 2e-18 |  | 0 |  | 7142.857 | 8.955
Cd-Br-ZIF-7-8 | 2.34 | 3.7 | 1.581197 | 1.99 | 2.245 | 48701 | 92 | 81 | 81 | 117 | 1.493 | 1.493 | 1.912 | 15 | 15 | 79.9 | -0.2012 | -0.2012 | -0.1614 | ethane | 30.07 | 7.467453e-06 | 0.099 | 3.72 | 4 | 7.9e-19 |  | 0
Cd-Br-ZIF-7-8 | 2.34 | 3.75 | 1.602564 | 1.99 | 2.245 | 48701 | 92 | 81 | 81 | 117 | 1.493 | 1.493 | 1.912 | 15 | 15 | 79.9 | -0.2012 | -0.2012 | -0.1614 | propylene | 42.08 | 4.957849e-06 | 0.142 | 4.03 | 4.5 | 2.35e-20 |  | 0
Cd-Br-ZIF-7-8 | 2.34 | 3.8 | 1.623932 | 1.99 | 2.245 | 48701 | 92 | 81 | 81 | 117 | 1.493 | 1.493 | 1.912 | 15 | 15 | 79.9 | -0.2012 | -0.2012 | -0.1614 | propane | 44.1 | 4.518784e-06 | 0.152 | 4.16 | 4.3 | 1.65e-22 |  | 0
Cd-Br-ZIF-7-8 | 2.34 |  | 0 | 1.99 | 2.245 | 48701 | 92 | 81 | 81 | 117 | 1.493 | 1.493 | 1.912 | 15 | 15 | 79.9 | -0.2012 | -0.2012 | -0.1614 | butane | 58.12 | 2.913536e-06 | 0.2 | 4.52 | 4.5 |  |  | 0
Cd-Br-ZIF-7-8 | 2.34 |  | 0 | 1.99 | 2.245 | 48701 | 92 | 81 | 81 | 117 | 1.493 | 1.493 | 1.912 | 15 | 15 | 79.9 | -0.2012 | -0.2012 | -0.1614 | iso-butane | 58.12 | 3.145979e-06 | 0.183 | 4.8 | 4.42
Cl-ZIF-8 | 3.58 |  | 0 |  | 2.049 | 51630.56 | 74 | 81 | 81 | 81 | 1.493 | 1.493 | 1.493 | 15 | 15 | 15 | -0.2492 | -0.2492 | -0.2492 | He | 4.002 | 0.0001213599 | -0.39 | 2.66 | 2.6 |  |  | 0
Cl-ZIF-8 | 3.58 |  | 0 |  | 2.049 | 51630.56 | 74 | 81 | 81 | 81 | 1.493 | 1.493 | 1.493 | 15 | 15 | 15 | -0.2492 | -0.2492 | -0.2492 | H2 | 2.01 | 0.0001082869 | -0.217 | 3.13 | 2.89 |  |  | 0
Cl-ZIF-8 | 3.58 |  | 0 |  | 2.049 | 51630.56 | 74 | 81 | 81 | 81 | 1.493 | 1.493 | 1.493 | 15 | 15 | 15 | -0.2492 | -0.2492 | -0.2492 | O2 | 31.999 | 1.540276e-05 | 0.022 | 2.94 | 3.46 |  |  | 0
Cl-ZIF-8 | 3.58 | 3.71 | 1.036313 |  | 2.049 | 51630.56 | 74 | 81 | 81 | 81 | 1.493 | 1.493 | 1.493 | 15 | 15 | 15 | -0.2492 | -0.2492 | -0.2492 | CO2 | 44.01 | 8.962509e-06 | 0.225 | 3.24 | 3.3 | 3.05e-10 |  | 0
Cl-ZIF-8 | 3.58 | 3.76 | 1.050279 |  | 2.049 | 51630.56 | 74 | 81 | 81 | 81 | 1.493 | 1.493 | 1.493 | 15 | 15 | 15 | -0.2492 | -0.2492 | -0.2492 | N2 | 28 | 1.485995e-05 | 0.037 | 3.13 | 3.64 | 2.64e-10 |  | 0 | 0 | 0 | 1.89441 | 1.155303 | 0 | 0.6430769 | 5
Cl-ZIF-8 | 3.58 | 3.85 | 1.075419 |  | 2.049 | 51630.56 | 74 | 81 | 81 | 81 | 1.493 | 1.493 | 1.493 | 15 | 15 | 15 | -0.2492 | -0.2492 | -0.2492 | CH4 | 16.04 | 1.632855e-05 | 0.011 | 3.25 | 3.8 | 1.61e-10 |  | 0
Cl-ZIF-8 | 3.58 | 3.92 | 1.094972 |  | 2.049 | 51630.56 | 74 | 81 | 81 | 81 | 1.493 | 1.493 | 1.493 | 15 | 15 | 15 | -0.2492 | -0.2492 | -0.2492 | ethylene | 28.05 | 8.59786e-06 | 0.087 | 3.59 | 3.9 | 2.09e-11 |  | 0
Cl-ZIF-8 | 3.58 | 3.9 | 1.089385 |  | 2.049 | 51630.56 | 74 | 81 | 81 | 81 | 1.493 | 1.493 | 1.493 | 15 | 15 | 15 | -0.2492 | -0.2492 | -0.2492 | ethane | 30.07 | 7.467453e-06 | 0.099 | 3.72 | 4 | 3.25e-11 |  | 0
Cl-ZIF-8 | 3.58 | 4.01 | 1.120112 |  | 2.049 | 51630.56 | 74 | 81 | 81 | 81 | 1.493 | 1.493 | 1.493 | 15 | 15 | 15 | -0.2492 | -0.2492 | -0.2492 | propylene | 42.08 | 4.957849e-06 | 0.142 | 4.03 | 4.5 | 2.93e-12 |  | 0
Cl-ZIF-8 | 3.58 | 4.19 | 1.170391 |  | 2.049 | 51630.56 | 74 | 81 | 81 | 81 | 1.493 | 1.493 | 1.493 | 15 | 15 | 15 | -0.2492 | -0.2492 | -0.2492 | propane | 44.1 | 4.518784e-06 | 0.152 | 4.16 | 4.3 | 5.86e-13 |  | 0
Cl-ZIF-8 | 3.58 | 4.2 | 1.173184 |  | 2.049 | 51630.56 | 74 | 81 | 81 | 81 | 1.493 | 1.493 | 1.493 | 15 | 15 | 15 | -0.2492 | -0.2492 | -0.2492 | butane | 58.12 | 2.913536e-06 | 0.2 | 4.52 | 4.5 | 5.4e-13 |  | 0
Cl-ZIF-8 | 3.58 | 4.96 | 1.385475 |  | 2.049 | 51630.56 | 74 | 81 | 81 | 81 | 1.493 | 1.493 | 1.493 | 15 | 15 | 15 | -0.2492 | -0.2492 | -0.2492 | isobutane | 58.12 | 3.145979e-06 | 0.183 | 4.8 | 4.42 | 6.5e-18 |  | 0
Im-ZIF-8 (3) | 3.7127 |  | 0 | 1.99 | 2.048 | 52802 | 74 | 81 | 81 | 81 | 1.09 | 1.09 | 1.09 | 1 | 1 | 1 | -0.009 | -0.009 | -0.009 | He | 4.002 | 0.0001213599 | -0.39 | 2.66 | 2.6 |  |  | 0
Im-ZIF-8 (3) | 3.7127 |  | 0 | 1.99 | 2.048 | 52802 | 74 | 81 | 81 | 81 | 1.09 | 1.09 | 1.09 | 1 | 1 | 1 | -0.009 | -0.009 | -0.009 | H2 | 2.01 | 0.0001082869 | -0.217 | 3.13 | 2.89 |  |  | 0
Im-ZIF-8 (3) | 3.7127 | 3.81 | 1.026207 | 1.99 | 2.048 | 52802 | 74 | 81 | 81 | 81 | 1.09 | 1.09 | 1.09 | 1 | 1 | 1 | -0.009 | -0.009 | -0.009 | O2 | 31.999 | 1.540276e-05 | 0.022 | 2.94 | 3.46 | 4.3e-09 |  | 0
Im-ZIF-8 (3) | 3.7127 | 3.8 | 1.023514 | 1.99 | 2.048 | 52802 | 74 | 81 | 81 | 81 | 1.09 | 1.09 | 1.09 | 1 | 1 | 1 | -0.009 | -0.009 | -0.009 | CO2 | 44.01 | 8.962509e-06 | 0.225 | 3.24 | 3.3 | 1.5e-09 |  | 0
Im-ZIF-8 (3) | 3.7127 | 3.86 | 1.039675 | 1.99 | 2.048 | 52802 | 74 | 81 | 81 | 81 | 1.09 | 1.09 | 1.09 | 1 | 1 | 1 | -0.009 | -0.009 | -0.009 | N2 | 28 | 1.485995e-05 | 0.037 | 3.13 | 3.64 | 1.4e-09 |  | 0
Im-ZIF-8 (3) | 3.7127 | 3.92 | 1.055835 | 1.99 | 2.048 | 52802 | 74 | 81 | 81 | 81 | 1.09 | 1.09 | 1.09 | 1 | 1 | 1 | -0.009 | -0.009 | -0.009 | CH4 | 16.04 | 1.632855e-05 | 0.011 | 3.25 | 3.8 | 7.79e-10 |  | 0 | 0 | 17.33871 | 5.645161 | 1.797176 | 1.925546 | 2.106383 | 0.2333333 | 0
Im-ZIF-8 (3) | 3.7127 | 3.94 | 1.061222 | 1.99 | 2.048 | 52802 | 74 | 81 | 81 | 81 | 1.09 | 1.09 | 1.09 | 1 | 1 | 1 | -0.009 | -0.009 | -0.009 | ethylene | 28.05 | 8.59786e-06 | 0.087 | 3.59 | 3.9 | 2.48e-10 |  | 0
Im-ZIF-8 (3) | 3.7127 | 3.95 | 1.063916 | 1.99 | 2.048 | 52802 | 74 | 81 | 81 | 81 | 1.09 | 1.09 | 1.09 | 1 | 1 | 1 | -0.009 | -0.009 | -0.009 | ethane | 30.07 | 7.467453e-06 | 0.099 | 3.72 | 4 | 9.9e-11 |  | 0
Im-ZIF-8 (3) | 3.7127 | 4.02 | 1.08277 | 1.99 | 2.048 | 52802 | 74 | 81 | 81 | 81 | 1.09 | 1.09 | 1.09 | 1 | 1 | 1 | -0.009 | -0.009 | -0.009 | propylene | 42.08 | 4.957849e-06 | 0.142 | 4.03 | 4.5 | 4.7e-11 |  | 0
Im-ZIF-8 (3) | 3.7127 | 4.1 | 1.104318 | 1.99 | 2.048 | 52802 | 74 | 81 | 81 | 81 | 1.09 | 1.09 | 1.09 | 1 | 1 | 1 | -0.009 | -0.009 | -0.009 | propane | 44.1 | 4.518784e-06 | 0.152 | 4.16 | 4.3 | 1.4e-12 |  | 0
Im-ZIF-8 (3) | 3.7127 | 4.11 | 1.107011 | 1.99 | 2.048 | 52802 | 74 | 81 | 81 | 81 | 1.09 | 1.09 | 1.09 | 1 | 1 | 1 | -0.009 | -0.009 | -0.009 | butane | 58.12 | 2.913536e-06 | 0.2 | 4.52 | 4.5 | 6e-12 |  | 0
Im-ZIF-8 (3) | 3.7127 | 4.57 | 1.23091 | 1.99 | 2.048 | 52802 | 74 | 81 | 81 | 81 | 1.09 | 1.09 | 1.09 | 1 | 1 | 1 | -0.009 | -0.009 | -0.009 | iso-butane | 58.12 | 3.1e-06 | 0.183 | 4.8 | 4.42 | 2.31e-20 |  | 0
Br-ZIF8-Co | 3.76 |  | 0 |  | 2.046 | 58324.96 | 72 | 81 | 81 | 81 | 1.493 | 1.493 | 1.493 | 15 | 15 | 15 | -0.2418 | -0.2418 | -0.2418 | He | 4.002 | 0.0001213599 | -0.39 | 2.66 | 2.6 |  |  | 0
Br-ZIF8-Co | 3.76 |  | 0 |  | 2.046 | 58324.96 | 72 | 81 | 81 | 81 | 1.493 | 1.493 | 1.493 | 15 | 15 | 15 | -0.2418 | -0.2418 | -0.2418 | H2 | 2.01 | 0.0001082869 | -0.217 | 3.13 | 2.89 |  |  | 0
Br-ZIF8-Co | 3.76 |  | 0 |  | 2.046 | 58324.96 | 72 | 81 | 81 | 81 | 1.493 | 1.493 | 1.493 | 15 | 15 | 15 | -0.2418 | -0.2418 | -0.2418 | O2 | 31.999 | 1.540276e-05 | 0.022 | 2.94 | 3.46 |  |  | 0
Br-ZIF8-Co | 3.76 | 3.8 | 1.010638 |  | 2.046 | 58324.96 | 72 | 81 | 81 | 81 | 1.493 | 1.493 | 1.493 | 15 | 15 | 15 | -0.2418 | -0.2418 | -0.2418 | CO2 | 44.01 | 8.962509e-06 | 0.225 | 3.24 | 3.3 | 1e-09 |  | 0
Br-ZIF8-Co | 3.76 | 3.82 | 1.015957 |  | 2.046 | 58324.96 | 72 | 81 | 81 | 81 | 1.493 | 1.493 | 1.493 | 15 | 15 | 15 | -0.2418 | -0.2418 | -0.2418 | N2 | 28 | 1.485995e-05 | 0.037 | 3.13 | 3.64 | 1.11e-09 |  | 0
Br-ZIF8-Co | 3.76 | 3.89 | 1.034574 |  | 2.046 | 58324.96 | 72 | 81 | 81 | 81 | 1.493 | 1.493 | 1.493 | 15 | 15 | 15 | -0.2418 | -0.2418 | -0.2418 | CH4 | 16.04 | 1.632855e-05 | 0.011 | 3.25 | 3.8 | 1e-09 |  | 0 | 0 | 0 | 1 | 0.9009009 | 0 | 1.668421 | 17.22581 | 39036144578.3
Br-ZIF8-Co | 3.76 | 3.87 | 1.029255 |  | 2.046 | 58324.96 | 72 | 81 | 81 | 81 | 1.493 | 1.493 | 1.493 | 15 | 15 | 15 | -0.2418 | -0.2418 | -0.2418 | ethylene | 28.05 | 8.59786e-06 | 0.087 | 3.59 | 3.9 | 6.34e-10 |  | 0
Br-ZIF8-Co | 3.76 | 3.88 | 1.031915 |  | 2.046 | 58324.96 | 72 | 81 | 81 | 81 | 1.493 | 1.493 | 1.493 | 15 | 15 | 15 | -0.2418 | -0.2418 | -0.2418 | ethane | 30.07 | 7.467453e-06 | 0.099 | 3.72 | 4 | 3.8e-10 |  | 0
Br-ZIF8-Co | 3.76 | 3.93 | 1.045213 |  | 2.046 | 58324.96 | 72 | 81 | 81 | 81 | 1.493 | 1.493 | 1.493 | 15 | 15 | 15 | -0.2418 | -0.2418 | -0.2418 | propylene | 42.08 | 4.957849e-06 | 0.142 | 4.03 | 4.5 | 5.34e-11 |  | 0
Br-ZIF8-Co | 3.76 | 3.99 | 1.06117 |  | 2.046 | 58324.96 | 72 | 81 | 81 | 81 | 1.493 | 1.493 | 1.493 | 15 | 15 | 15 | -0.2418 | -0.2418 | -0.2418 | propane | 44.1 | 4.518784e-06 | 0.152 | 4.16 | 4.3 | 3.1e-12 |  | 0
Br-ZIF8-Co | 3.76 | 3.99 | 1.06117 |  | 2.046 | 58324.96 | 72 | 81 | 81 | 81 | 1.493 | 1.493 | 1.493 | 15 | 15 | 15 | -0.2418 | -0.2418 | -0.2418 | butane | 58.12 | 2.913536e-06 | 0.2 | 4.52 | 4.5 | 3.24e-12 |  | 0
Br-ZIF8-Co | 3.76 | 4.48 | 1.191489 |  | 2.046 | 58324.96 | 72 | 81 | 81 | 81 | 1.493 | 1.493 | 1.493 | 15 | 15 | 15 | -0.2418 | -0.2418 | -0.2418 | isobutane | 58.12 | 3.145979e-06 | 0.183 | 4.8 | 4.42 | 8.3e-23 |  | 0
Co-Br-ZIF-7-8 | 2.2138 | 2.5585 | 1.155705 |  | 2.035 | 62006.88 | 72 | 81 | 81 | 117 | 1.493 | 1.493 | 1.912 | 15 | 15 | 79.9 | -0.2126 | -0.2126 | -0.1673 | He | 4.002 | 0.0001213599 | -0.39 | 2.66 | 2.6 | 5.1e-10 |  | 0
Co-Br-ZIF-7-8 | 2.2138 | 2.8162 | 1.272111 |  | 2.035 | 62006.88 | 72 | 81 | 81 | 117 | 1.493 | 1.493 | 1.912 | 15 | 15 | 79.9 | -0.2126 | -0.2126 | -0.1673 | H2 | 2.01 | 0.0001082869 | -0.217 | 3.13 | 2.89 | 1.02e-11 |  | 0
Co-Br-ZIF-7-8 | 2.2138 | 3.0609 | 1.382645 |  | 2.035 | 62006.88 | 72 | 81 | 81 | 117 | 1.493 | 1.493 | 1.912 | 15 | 15 | 79.9 | -0.2126 | -0.2126 | -0.1673 | O2 | 31.999 | 1.540276e-05 | 0.022 | 2.94 | 3.46 | 2.11e-14 |  | 0
Co-Br-ZIF-7-8 | 2.2138 | 3.083 | 1.392628 |  | 2.035 | 62006.88 | 72 | 81 | 81 | 117 | 1.493 | 1.493 | 1.912 | 15 | 15 | 79.9 | -0.2126 | -0.2126 | -0.1673 | CO2 | 44.01 | 8.962509e-06 | 0.225 | 3.24 | 3.3 | 1.5e-14 |  | 0
Co-Br-ZIF-7-8 | 2.2138 | 3.25 | 1.468064 |  | 2.035 | 62006.88 | 72 | 81 | 81 | 117 | 1.493 | 1.493 | 1.912 | 15 | 15 | 79.9 | -0.2126 | -0.2126 | -0.1673 | N2 | 28 | 1.485995e-05 | 0.037 | 3.13 | 3.64 | 2.41e-16 |  | 0 | 10365853658.5 | 207317073.2 | 304878 | 62.24066 | 87.55187 | 2.810127 | 679.0123
Co-Br-ZIF-7-8 | 2.2138 | 3.5244 | 1.592014 |  | 2.035 | 62006.88 | 72 | 81 | 81 | 117 | 1.493 | 1.493 | 1.912 | 15 | 15 | 79.9 | -0.2126 | -0.2126 | -0.1673 | CH4 | 16.04 | 1.632855e-05 | 0.011 | 3.25 | 3.8 | 4.92e-20 |  | 0
Co-Br-ZIF-7-8 | 2.2138 | 3.541 | 1.599512 |  | 2.035 | 62006.88 | 72 | 81 | 81 | 117 | 1.493 | 1.493 | 1.912 | 15 | 15 | 79.9 | -0.2126 | -0.2126 | -0.1673 | ethylene | 28.05 | 8.59786e-06 | 0.087 | 3.59 | 3.9 | 1.11e-21 |  | 0 |  | 0.00075 | 0
Co-Br-ZIF-7-8 | 2.2138 | 3.5537 | 1.605249 |  | 2.035 | 62006.88 | 72 | 81 | 81 | 117 | 1.493 | 1.493 | 1.912 | 15 | 15 | 79.9 | -0.2126 | -0.2126 | -0.1673 | ethane | 30.07 | 7.467453e-06 | 0.099 | 3.72 | 4 | 3.95e-22 |  | 0
Co-Br-ZIF-7-8 | 2.2138 | 3.6092 | 1.630319 |  | 2.035 | 62006.88 | 72 | 81 | 81 | 117 | 1.493 | 1.493 | 1.912 | 15 | 15 | 79.9 | -0.2126 | -0.2126 | -0.1673 | propylene | 42.08 | 4.957849e-06 | 0.142 | 4.03 | 4.5 | 5.5e-24 |  | 0
Co-Br-ZIF-7-8 | 2.2138 | 3.66 | 1.653266 |  | 2.035 | 62006.88 | 72 | 81 | 81 | 117 | 1.493 | 1.493 | 1.912 | 15 | 15 | 79.9 | -0.2126 | -0.2126 | -0.1673 | propane | 44.1 | 4.518784e-06 | 0.152 | 4.16 | 4.3 | 8.1e-27 |  | 0
Co-Br-ZIF-7-8 | 2.2138 | 3.43 | 1.549372 |  | 2.035 | 62006.88 | 72 | 81 | 81 | 117 | 1.493 | 1.493 | 1.912 | 15 | 15 | 79.9 | -0.2126 | -0.2126 | -0.1673 | butane | 58.12 | 2.913536e-06 | 0.2 | 4.52 | 4.5 | 2.35e-27 |  | 0
Co-Br-ZIF-7-8 | 2.2138 |  | 0 |  | 2.035 | 62006.88 | 72 | 81 | 81 | 117 | 1.493 | 1.493 | 1.912 | 15 | 15 | 79.9 | -0.2126 | -0.2126 | -0.1673 | iso-butane | 58.12 | 3.145979e-06 | 0.183 | 4.8 | 4.42
Co-Cl-ZIF-7-8 | 2.2078 | 2.5432 | 1.151916 |  | 2.035 | 62006.88 | 72 | 81 | 81 | 117 | 1.493 | 1.493 | 1.912 | 15 | 15 | 35.45 | -0.2211 | -0.2211 | -0.1656 | He | 4.002 | 0.0001213599 | -0.39 | 2.66 | 2.6 | 5.78e-10 |  | 0
Co-Cl-ZIF-7-8 | 2.2078 | 2.8157 | 1.275342 |  | 2.035 | 62006.88 | 72 | 81 | 81 | 117 | 1.493 | 1.493 | 1.912 | 15 | 15 | 35.45 | -0.2211 | -0.2211 | -0.1656 | H2 | 2.01 | 0.0001082869 | -0.217 | 3.13 | 2.89 | 6.94e-12 |  | 0
Co-Cl-ZIF-7-8 | 2.2078 | 3.0626 | 1.387173 |  | 2.035 | 62006.88 | 72 | 81 | 81 | 117 | 1.493 | 1.493 | 1.912 | 15 | 15 | 35.45 | -0.2211 | -0.2211 | -0.1656 | O2 | 31.999 | 1.540276e-05 | 0.022 | 2.94 | 3.46 | 1.32e-14 |  | 0
Co-Cl-ZIF-7-8 | 2.2078 | 3.071 | 1.390977 |  | 2.035 | 62006.88 | 72 | 81 | 81 | 117 | 1.493 | 1.493 | 1.912 | 15 | 15 | 35.45 | -0.2211 | -0.2211 | -0.1656 | CO2 | 44.01 | 8.962509e-06 | 0.225 | 3.24 | 3.3 | 2.9e-15 |  | 0
Co-Cl-ZIF-7-8 | 2.2078 | 3.258 | 1.475677 |  | 2.035 | 62006.88 | 72 | 81 | 81 | 117 | 1.493 | 1.493 | 1.912 | 15 | 15 | 35.45 | -0.2211 | -0.2211 | -0.1656 | N2 | 28 | 1.485995e-05 | 0.037 | 3.13 | 3.64 | 1.4e-16 |  | 0 | 20642857142.9 | 247857142.9 | 103571.4 | 20.71429 | 94.28571 | 6.419753 | 986.1111
Co-Cl-ZIF-7-8 | 2.2078 | 3.5028 | 1.586557 |  | 2.035 | 62006.88 | 72 | 81 | 81 | 117 | 1.493 | 1.493 | 1.912 | 15 | 15 | 35.45 | -0.2211 | -0.2211 | -0.1656 | CH4 | 16.04 | 1.632855e-05 | 0.011 | 3.25 | 3.8 | 2.8e-20 |  | 0
Co-Cl-ZIF-7-8 | 2.2078 | 3.5277 | 1.597835 |  | 2.035 | 62006.88 | 72 | 81 | 81 | 117 | 1.493 | 1.493 | 1.912 | 15 | 15 | 35.45 | -0.2211 | -0.2211 | -0.1656 | ethylene | 28.05 | 8.59786e-06 | 0.087 | 3.59 | 3.9 | 5.2e-22 |  | 0 |  | 0.0001046931 | 0
Co-Cl-ZIF-7-8 | 2.2078 | 3.53 | 1.598877 |  | 2.035 | 62006.88 | 72 | 81 | 81 | 117 | 1.493 | 1.493 | 1.912 | 15 | 15 | 35.45 | -0.2211 | -0.2211 | -0.1656 | ethane | 30.07 | 7.467453e-06 | 0.099 | 3.72 | 4 | 8.1e-23 |  | 0
Co-Cl-ZIF-7-8 | 2.2078 | 3.63 | 1.644171 |  | 2.035 | 62006.88 | 72 | 81 | 81 | 117 | 1.493 | 1.493 | 1.912 | 15 | 15 | 35.45 | -0.2211 | -0.2211 | -0.1656 | propylene | 42.08 | 4.957849e-06 | 0.142 | 4.03 | 4.5 | 2.13e-24 |  | 0
Co-Cl-ZIF-7-8 | 2.2078 | 3.63 | 1.644171 |  | 2.035 | 62006.88 | 72 | 81 | 81 | 117 | 1.493 | 1.493 | 1.912 | 15 | 15 | 35.45 | -0.2211 | -0.2211 | -0.1656 | propane | 44.1 | 4.518784e-06 | 0.152 | 4.16 | 4.3 | 2.16e-27 |  | 0
Co-Cl-ZIF-7-8 | 2.2078 | 3.63 | 1.644171 |  | 2.035 | 62006.88 | 72 | 81 | 81 | 117 | 1.493 | 1.493 | 1.912 | 15 | 15 | 35.45 | -0.2211 | -0.2211 | -0.1656 | butane | 58.12 | 2.913536e-06 | 0.2 | 4.52 | 4.5 | 2.2e-27 |  | 0
Co-Cl-ZIF-7-8 | 2.2078 |  | 0 |  | 2.035 | 62006.88 | 72 | 81 | 81 | 117 | 1.493 | 1.493 | 1.912 | 15 | 15 | 35.45 | -0.2211 | -0.2211 | -0.1656 | iso-butane | 58.12 | 3.145979e-06 | 0.183 | 4.8 | 4.42
tetr-ZIF8 | 3.81 |  | 0 |  | 2.039 | 59914.88 | 74 | 83 | 83 | 83 | 1.493 | 1.493 | 1.493 | 15 | 15 | 15 | -0.2279 | -0.2279 | -0.2279 | He | 4.002 | 0.0001213599 | -0.39 | 2.66 | 2.6 |  |  | 0
tetr-ZIF8 | 3.81 |  | 0 |  | 2.039 | 59914.88 | 74 | 83 | 83 | 83 | 1.493 | 1.493 | 1.493 | 15 | 15 | 15 | -0.2279 | -0.2279 | -0.2279 | H2 | 2.01 | 0.0001082869 | -0.217 | 3.13 | 2.89 |  |  | 0
tetr-ZIF8 | 3.81 |  | 0 |  | 2.039 | 59914.88 | 74 | 83 | 83 | 83 | 1.493 | 1.493 | 1.493 | 15 | 15 | 15 | -0.2279 | -0.2279 | -0.2279 | O2 | 31.999 | 1.540276e-05 | 0.022 | 2.94 | 3.46 |  |  | 0
tetr-ZIF8 | 3.81 | 3.8 | 0.9973753 |  | 2.039 | 59914.88 | 74 | 83 | 83 | 83 | 1.493 | 1.493 | 1.493 | 15 | 15 | 15 | -0.2279 | -0.2279 | -0.2279 | CO2 | 44.01 | 8.962509e-06 | 0.225 | 3.24 | 3.3 | 7.1e-09 |  | 0
tetr-ZIF8 | 3.81 | 3.86 | 1.013123 |  | 2.039 | 59914.88 | 74 | 83 | 83 | 83 | 1.493 | 1.493 | 1.493 | 15 | 15 | 15 | -0.2279 | -0.2279 | -0.2279 | N2 | 28 | 1.485995e-05 | 0.037 | 3.13 | 3.64 | 7e-09 |  | 0 | 0 | 0 | 1.050296 | 1.014286 | 0 | 1.058036 | 8.118519
tetr-ZIF8 | 3.81 | 3.9 | 1.023622 |  | 2.039 | 59914.88 | 74 | 83 | 83 | 83 | 1.493 | 1.493 | 1.493 | 15 | 15 | 15 | -0.2279 | -0.2279 | -0.2279 | CH4 | 16.04 | 1.632855e-05 | 0.011 | 3.25 | 3.8 | 6.76e-09 |  | 0
tetr-ZIF8 | 3.81 | 3.92 | 1.028871 |  | 2.039 | 59914.88 | 74 | 83 | 83 | 83 | 1.493 | 1.493 | 1.493 | 15 | 15 | 15 | -0.2279 | -0.2279 | -0.2279 | ethylene | 28.05 | 8.59786e-06 | 0.087 | 3.59 | 3.9 | 2.37e-09 |  | 0 |  | 1908602150.5 | 0
tetr-ZIF8 | 3.81 | 3.93 | 1.031496 |  | 2.039 | 59914.88 | 74 | 83 | 83 | 83 | 1.493 | 1.493 | 1.493 | 15 | 15 | 15 | -0.2279 | -0.2279 | -0.2279 | ethane | 30.07 | 7.467453e-06 | 0.099 | 3.72 | 4 | 2.24e-09 |  | 0
tetr-ZIF8 | 3.81 | 3.96 | 1.03937 |  | 2.039 | 59914.88 | 74 | 83 | 83 | 83 | 1.493 | 1.493 | 1.493 | 15 | 15 | 15 | -0.2279 | -0.2279 | -0.2279 | propylene | 42.08 | 4.957849e-06 | 0.142 | 4.03 | 4.5 | 5.48e-10 |  | 0
tetr-ZIF8 | 3.81 | 3.99 | 1.047244 |  | 2.039 | 59914.88 | 74 | 83 | 83 | 83 | 1.493 | 1.493 | 1.493 | 15 | 15 | 15 | -0.2279 | -0.2279 | -0.2279 | propane | 44.1 | 4.518784e-06 | 0.152 | 4.16 | 4.3 | 6.75e-11 |  | 0
tetr-ZIF8 | 3.81 | 3.99 | 1.047244 |  | 2.039 | 59914.88 | 74 | 83 | 83 | 83 | 1.493 | 1.493 | 1.493 | 15 | 15 | 15 | -0.2279 | -0.2279 | -0.2279 | butane | 58.12 | 2.913536e-06 | 0.2 | 4.52 | 4.5 | 2.16e-11 |  | 0
tetr-ZIF8 | 3.81 |  | 0 |  | 2.039 | 59914.88 | 74 | 83 | 83 | 83 | 1.493 | 1.493 | 1.493 | 15 | 15 | 15 | -0.2279 | -0.2279 | -0.2279 | iso-butane | 58.12 | 3.145979e-06 | 0.183 | 4.8 | 4.42 |  |  | 0
tetr-ZIF8_Be | 3.39 |  | 0 |  | 1.736 | 67027 | 41 | 83 | 83 | 83 | 1.493 | 1.493 | 1.493 | 15 | 15 | 15 | -0.226 | -0.226 | -0.226 | He | 4.002 | 0.0001213599 | -0.39 | 2.66 | 2.6 |  |  | 0
tetr-ZIF8_Be | 3.39 |  | 0 |  | 1.736 | 67027 | 41 | 83 | 83 | 83 | 1.493 | 1.493 | 1.493 | 15 | 15 | 15 | -0.226 | -0.226 | -0.226 | H2 | 2.01 | 0.0001082869 | -0.217 | 3.13 | 2.89 |  |  | 0
tetr-ZIF8_Be | 3.39 |  | 0 |  | 1.736 | 67027 | 41 | 83 | 83 | 83 | 1.493 | 1.493 | 1.493 | 15 | 15 | 15 | -0.226 | -0.226 | -0.226 | O2 | 31.999 | 1.540276e-05 | 0.022 | 2.94 | 3.46 |  |  | 0
tetr-ZIF8_Be | 3.39 | 3.39 | 1 |  | 1.736 | 67027 | 41 | 83 | 83 | 83 | 1.493 | 1.493 | 1.493 | 15 | 15 | 15 | -0.226 | -0.226 | -0.226 | CO2 | 44.01 | 8.962509e-06 | 0.225 | 3.24 | 3.3 | 3e-09 |  | 0
tetr-ZIF8_Be | 3.39 | 3.433 | 1.012684 |  | 1.736 | 67027 | 41 | 83 | 83 | 83 | 1.493 | 1.493 | 1.493 | 15 | 15 | 15 | -0.226 | -0.226 | -0.226 | N2 | 28 | 1.485995e-05 | 0.037 | 3.13 | 3.64 | 1.18e-09 |  | 0 | 0 | 0 | 12.04819 | 2.542373 | 0 | 2.790937 | 92.13115
tetr-ZIF8_Be | 3.39 | 3.503 | 1.033333 |  | 1.736 | 67027 | 41 | 83 | 83 | 83 | 1.493 | 1.493 | 1.493 | 15 | 15 | 15 | -0.226 | -0.226 | -0.226 | CH4 | 16.04 | 1.632855e-05 | 0.011 | 3.25 | 3.8 | 2.49e-10 |  | 0
tetr-ZIF8_Be | 3.39 | 3.507 | 1.034513 |  | 1.736 | 67027 | 41 | 83 | 83 | 83 | 1.493 | 1.493 | 1.493 | 15 | 15 | 15 | -0.226 | -0.226 | -0.226 | ethylene | 28.05 | 8.59786e-06 | 0.087 | 3.59 | 3.9 | 2.71e-11 |  | 0 |  | 90909.09 | 0
tetr-ZIF8_Be | 3.39 | 3.52 | 1.038348 |  | 1.736 | 67027 | 41 | 83 | 83 | 83 | 1.493 | 1.493 | 1.493 | 15 | 15 | 15 | -0.226 | -0.226 | -0.226 | ethane | 30.07 | 7.467453e-06 | 0.099 | 3.72 | 4 | 9.71e-12 |  | 0
tetr-ZIF8_Be | 3.39 | 3.56 | 1.050147 |  | 1.736 | 67027 | 41 | 83 | 83 | 83 | 1.493 | 1.493 | 1.493 | 15 | 15 | 15 | -0.226 | -0.226 | -0.226 | propylene | 42.08 | 4.957849e-06 | 0.142 | 4.03 | 4.5 | 5.62e-13 |  | 0
tetr-ZIF8_Be | 3.39 | 3.6057 | 1.063628 |  | 1.736 | 67027 | 41 | 83 | 83 | 83 | 1.493 | 1.493 | 1.493 | 15 | 15 | 15 | -0.226 | -0.226 | -0.226 | propane | 44.1 | 4.518784e-06 | 0.152 | 4.16 | 4.3 | 6.1e-15 |  | 0
tetr-ZIF8_Be | 3.39 | 3.602 | 1.062537 |  | 1.736 | 67027 | 41 | 83 | 83 | 83 | 1.493 | 1.493 | 1.493 | 15 | 15 | 15 | -0.226 | -0.226 | -0.226 | butane | 58.12 | 2.913536e-06 | 0.2 | 4.52 | 4.5 | 4.7e-15 |  | 0
tetr-ZIF8_Be | 3.39 |  | 0 |  | 1.736 | 67027 | 41 | 83 | 83 | 83 | 1.493 | 1.493 | 1.493 | 15 | 15 | 15 | -0.226 | -0.226 | -0.226 | iso-butane | 58.12 | 3.145979e-06 | 0.183 | 4.8 | 4.42 |  |  | 0
tetr-ZIF8_Co | 3.77 |  | 0 |  | 2.034 | 65956.58 | 72 | 83 | 83 | 83 | 1.493 | 1.493 | 1.493 | 15 | 15 | 15 | -0.2657 | -0.2657 | -0.2657 | He | 4.002 | 0.0001213599 | -0.39 | 2.66 | 2.6 |  |  | 0
tetr-ZIF8_Co | 3.77 |  | 0 |  | 2.034 | 65956.58 | 72 | 83 | 83 | 83 | 1.493 | 1.493 | 1.493 | 15 | 15 | 15 | -0.2657 | -0.2657 | -0.2657 | H2 | 2.01 | 0.0001082869 | -0.217 | 3.13 | 2.89 |  |  | 0
tetr-ZIF8_Co | 3.77 |  | 0 |  | 2.034 | 65956.58 | 72 | 83 | 83 | 83 | 1.493 | 1.493 | 1.493 | 15 | 15 | 15 | -0.2657 | -0.2657 | -0.2657 | O2 | 31.999 | 1.540276e-05 | 0.022 | 2.94 | 3.46 |  |  | 0
tetr-ZIF8_Co | 3.77 | 3.77 | 1 |  | 2.034 | 65956.58 | 72 | 83 | 83 | 83 | 1.493 | 1.493 | 1.493 | 15 | 15 | 15 | -0.2657 | -0.2657 | -0.2657 | CO2 | 44.01 | 8.962509e-06 | 0.225 | 3.24 | 3.3 | 6.2e-09 |  | 0
tetr-ZIF8_Co | 3.77 | 3.82 | 1.013263 |  | 2.034 | 65956.58 | 72 | 83 | 83 | 83 | 1.493 | 1.493 | 1.493 | 15 | 15 | 15 | -0.2657 | -0.2657 | -0.2657 | N2 | 28 | 1.485995e-05 | 0.037 | 3.13 | 3.64 | 6e-09 |  | 0 | 0 | 0 | 1.291667 | 1.033333 | 0 | 2.159383 | 8.432836
tetr-ZIF8_Co | 3.77 | 3.86 | 1.023873 |  | 2.034 | 65956.58 | 72 | 83 | 83 | 83 | 1.493 | 1.493 | 1.493 | 15 | 15 | 15 | -0.2657 | -0.2657 | -0.2657 | CH4 | 16.04 | 1.632855e-05 | 0.011 | 3.25 | 3.8 | 4.8e-09 |  | 0
tetr-ZIF8_Co | 3.77 | 3.88 | 1.029178 |  | 2.034 | 65956.58 | 72 | 83 | 83 | 83 | 1.493 | 1.493 | 1.493 | 15 | 15 | 15 | -0.2657 | -0.2657 | -0.2657 | ethylene | 28.05 | 8.59786e-06 | 0.087 | 3.59 | 3.9 | 1.68e-09 |  | 0 |  | 38750 | 0
tetr-ZIF8_Co | 3.77 | 3.88 | 1.029178 |  | 2.034 | 65956.58 | 72 | 83 | 83 | 83 | 1.493 | 1.493 | 1.493 | 15 | 15 | 15 | -0.2657 | -0.2657 | -0.2657 | ethane | 30.07 | 7.467453e-06 | 0.099 | 3.72 | 4 | 7.78e-10 |  | 0
tetr-ZIF8_Co | 3.77 | 3.91 | 1.037135 |  | 2.034 | 65956.58 | 72 | 83 | 83 | 83 | 1.493 | 1.493 | 1.493 | 15 | 15 | 15 | -0.2657 | -0.2657 | -0.2657 | propylene | 42.08 | 4.957849e-06 | 0.142 | 4.03 | 4.5 | 2.26e-10 |  | 0
tetr-ZIF8_Co | 3.77 | 3.96 | 1.050398 |  | 2.034 | 65956.58 | 72 | 83 | 83 | 83 | 1.493 | 1.493 | 1.493 | 15 | 15 | 15 | -0.2657 | -0.2657 | -0.2657 | propane | 44.1 | 4.518784e-06 | 0.152 | 4.16 | 4.3 | 2.68e-11 |  | 0
tetr-ZIF8_Co | 3.77 | 3.96 | 1.050398 |  | 2.034 | 65956.58 | 72 | 83 | 83 | 83 | 1.493 | 1.493 | 1.493 | 15 | 15 | 15 | -0.2657 | -0.2657 | -0.2657 | butane | 58.12 | 2.913536e-06 | 0.2 | 4.52 | 4.5 | 1.73e-11 |  | 0
tetr-ZIF8_Co | 3.77 |  | 0 |  | 2.034 | 65956.58 | 72 | 83 | 83 | 83 | 1.493 | 1.493 | 1.493 | 15 | 15 | 15 | -0.2657 | -0.2657 | -0.2657 | iso-butane | 58.12 | 3.145979e-06 | 0.183 | 4.8 | 4.42 |  |  | 0
I-ZIF-7-8 | 2.19 | 2.518 | 1.149772 |  | 2.037 | 56709 | 74 | 83 | 83 | 117 | 1.493 | 1.493 | 2.106 | 15 | 15 | 126.9 | -0.2142 | -0.2142 | -0.1597 | He | 4.002 | 0.0001213599 | -0.39 | 2.66 | 2.6 | 5.65e-10 |  | 0
I-ZIF-7-8 | 2.19 | 2.78 | 1.269406 |  | 2.037 | 56709 | 74 | 83 | 83 | 117 | 1.493 | 1.493 | 2.106 | 15 | 15 | 126.9 | -0.2142 | -0.2142 | -0.1597 | H2 | 2.01 | 0.0001082869 | -0.217 | 3.13 | 2.89 | 7.95e-12 |  | 0
I-ZIF-7-8 | 2.19 | 3.01 | 1.374429 |  | 2.037 | 56709 | 74 | 83 | 83 | 117 | 1.493 | 1.493 | 2.106 | 15 | 15 | 126.9 | -0.2142 | -0.2142 | -0.1597 | O2 | 31.999 | 1.540276e-05 | 0.022 | 2.94 | 3.46 | 8.22e-15 |  | 0
I-ZIF-7-8 | 2.19 | 3.05 | 1.392694 |  | 2.037 | 56709 | 74 | 83 | 83 | 117 | 1.493 | 1.493 | 2.106 | 15 | 15 | 126.9 | -0.2142 | -0.2142 | -0.1597 | CO2 | 44.01 | 8.962509e-06 | 0.225 | 3.24 | 3.3 | 1.96e-14 |  | 0
I-ZIF-7-8 | 2.19 | 3.19 | 1.456621 |  | 2.037 | 56709 | 74 | 83 | 83 | 117 | 1.493 | 1.493 | 2.106 | 15 | 15 | 126.9 | -0.2142 | -0.2142 | -0.1597 | N2 | 28 | 1.485995e-05 | 0.037 | 3.13 | 3.64 | 1.29e-16 |  | 0 | 23640167364.0 | 332635983.3 | 820083.7 | 151.938 | 63.72093 | #VALUE! | 306.6667
I-ZIF-7-8 | 2.19 | 3.426 | 1.564384 |  | 2.037 | 56709 | 74 | 83 | 83 | 117 | 1.493 | 1.493 | 2.106 | 15 | 15 | 126.9 | -0.2142 | -0.2142 | -0.1597 | CH4 | 16.04 | 1.632855e-05 | 0.011 | 3.25 | 3.8 | 2.39e-20 |  | 0
I-ZIF-7-8 | 2.19 | 3.456 | 1.578082 |  | 2.037 | 56709 | 74 | 83 | 83 | 117 | 1.493 | 1.493 | 2.106 | 15 | 15 | 126.9 | -0.2142 | -0.2142 | -0.1597 | ethylene | 28.05 | 8.59786e-06 | 0.087 | 3.59 | 3.9 | 1.73-21 |  | #VALUE! |  | 118787878.8 | 0
I-ZIF-7-8 | 2.19 | 3.464 | 1.581735 |  | 2.037 | 56709 | 74 | 83 | 83 | 117 | 1.493 | 1.493 | 2.106 | 15 | 15 | 126.9 | -0.2142 | -0.2142 | -0.1597 | ethane | 30.07 | 7.467453e-06 | 0.099 | 3.72 | 4 | 6e-22 |  | 0
I-ZIF-7-8 | 2.19 | 3.527 | 1.610502 |  | 2.037 | 56709 | 74 | 83 | 83 | 117 | 1.493 | 1.493 | 2.106 | 15 | 15 | 126.9 | -0.2142 | -0.2142 | -0.1597 | propylene | 42.08 | 4.957849e-06 | 0.142 | 4.03 | 4.5 | 2.3e-24 |  | 0
I-ZIF-7-8 | 2.19 | 3.598 | 1.642922 |  | 2.037 | 56709 | 74 | 83 | 83 | 117 | 1.493 | 1.493 | 2.106 | 15 | 15 | 126.9 | -0.2142 | -0.2142 | -0.1597 | propane | 44.1 | 4.518784e-06 | 0.152 | 4.16 | 4.3 | 7.5e-27 |  | 0
I-ZIF-7-8 | 2.19 | 3.99 | 1.821918 |  | 2.037 | 56709 | 74 | 83 | 83 | 117 | 1.493 | 1.493 | 2.106 | 15 | 15 | 126.9 | -0.2142 | -0.2142 | -0.1597 | butane | 58.12 | 2.913536e-06 | 0.2 | 4.52 | 4.5 | 1e-26 |  | 0
I-ZIF-7-8 | 2.19 |  | 0 |  | 2.037 | 56709 | 74 | 83 | 83 | 117 | 1.493 | 1.493 | 2.106 | 15 | 15 | 126.9 | -0.2142 | -0.2142 | -0.1597 | iso-butane | 58.12 | 3.145979e-06 | 0.183 | 4.8 | 4.42 |  |  | 0
F-ZIF-7-8 | 2.175 |  | 0 |  |  |  | 74 | 83 | 83 | 18.99 | 1.493 | 1.493 | 1.338 | 15 | 15 | 126.9 | -0.2091 | -0.2091 | -0.2615 | He | 4.002 | 0.0001213599 | -0.39 | 2.66 | 2.6 |  |  | 0
F-ZIF-7-8 | 2.175 |  | 0 |  |  |  | 74 | 83 | 83 | 18.99 | 1.493 | 1.493 | 1.338 | 15 | 15 | 126.9 | -0.2091 | -0.2091 | -0.2615 | H2 | 2.01 | 0.0001082869 | -0.217 | 3.13 | 2.89 |  |  | 0
F-ZIF-7-8 | 2.175 |  | 0 |  |  |  | 74 | 83 | 83 | 18.99 | 1.493 | 1.493 | 1.338 | 15 | 15 | 126.9 | -0.2091 | -0.2091 | -0.2615 | O2 | 31.999 | 1.540276e-05 | 0.022 | 2.94 | 3.46 |  |  | 0
F-ZIF-7-8 | 2.175 |  | 0 |  |  |  | 74 | 83 | 83 | 18.99 | 1.493 | 1.493 | 1.338 | 15 | 15 | 126.9 | -0.2091 | -0.2091 | -0.2615 | CO2 | 44.01 | 8.962509e-06 | 0.225 | 3.24 | 3.3 |  |  | 0
F-ZIF-7-8 | 2.175 |  | 0 |  |  |  | 74 | 83 | 83 | 18.99 | 1.493 | 1.493 | 1.338 | 15 | 15 | 126.9 | -0.2091 | -0.2091 | -0.2615 | N2 | 28 | 1.485995e-05 | 0.037 | 3.13 | 3.64 |  |  | 0 | #DIV/0! | #DIV/0! | #DIV/0! | #DIV/0! | #DIV/0! | #DIV/0! | #DIV/0!
F-ZIF-7-8 | 2.175 |  | 0 |  |  |  | 74 | 83 | 83 | 18.99 | 1.493 | 1.493 | 1.338 | 15 | 15 | 126.9 | -0.2091 | -0.2091 | -0.2615 | CH4 | 16.04 | 1.632855e-05 | 0.011 | 3.25 | 3.8 |  |  | 0
F-ZIF-7-8 | 2.175 |  | 0 |  |  |  | 74 | 83 | 83 | 18.99 | 1.493 | 1.493 | 1.338 | 15 | 15 | 126.9 | -0.2091 | -0.2091 | -0.2615 | ethylene | 28.05 | 8.59786e-06 | 0.087 | 3.59 | 3.9 |  |  | 0 |  | 0 | 0
F-ZIF-7-8 | 2.175 |  | 0 |  |  |  | 74 | 83 | 83 | 18.99 | 1.493 | 1.493 | 1.338 | 15 | 15 | 126.9 | -0.2091 | -0.2091 | -0.2615 | ethane | 30.07 | 7.467453e-06 | 0.099 | 3.72 | 4 |  |  | 0
F-ZIF-7-8 | 2.175 |  | 0 |  |  |  | 74 | 83 | 83 | 18.99 | 1.493 | 1.493 | 1.338 | 15 | 15 | 126.9 | -0.2091 | -0.2091 | -0.2615 | propylene | 42.08 | 4.957849e-06 | 0.142 | 4.03 | 4.5 |  |  | 0
F-ZIF-7-8 | 2.175 |  | 0 |  |  |  | 74 | 83 | 83 | 18.99 | 1.493 | 1.493 | 1.338 | 15 | 15 | 126.9 | -0.2091 | -0.2091 | -0.2615 | propane | 44.1 | 4.518784e-06 | 0.152 | 4.16 | 4.3 |  |  | 0
F-ZIF-7-8 | 2.175 |  | 0 |  |  |  | 74 | 83 | 83 | 18.99 | 1.493 | 1.493 | 1.338 | 15 | 15 | 126.9 | -0.2091 | -0.2091 | -0.2615 | butane | 58.12 | 2.913536e-06 | 0.2 | 4.52 | 4.5 |  |  | 0
F-ZIF-7-8 | 2.175 |  | 0 |  |  |  | 74 | 83 | 83 | 18.99 | 1.493 | 1.493 | 1.338 | 15 | 15 | 126.9 | -0.2091 | -0.2091 | -0.2615 | iso-butane | 58.12 | 3.145979e-06 | 0.183 | 4.8 | 4.42 |  |  | 0
Br-ZIF-7-8

## RobesonPlots
H2/CH4 | [5 empty] | This work | Other MOFs/ZIFs | Polymers | upper boundary (2009) |  | CO2/CH4 | [7 empty] | CO2/N2 | [7 empty] | He/CH4 | [9 empty] | O2/N2
1.844799 | 2.795049 | upperBoundary | [10 empty] | upperBoundary | [7 empty] | upperBoundary | [7 empty] | upperBoundary | [7 empty] | 0.0004562595387 | 16.9774 | upperBoundary | [14 empty] | mol/(m2sPa) | [5 empty] | barrer
0.2871067 | 98.99736 | 17.83649 | 809.27529 | [7 empty] | 0.02641234 | 429.2827 | 0.0219733721 | 1457.863336 |  |  |  |  | 0.0005875626 | 21.96349 | 5.19192568 | 229.4958404 |  |  |  |  | 5.615901 | 1.167961 | 12.43118 | 8866.019 | [6 empty] | 0.0004973883333 | 12.86553 | 0.000394443 | 48.50739 | [12 empty] | μm | He | H2 | CO2 | O2 | N2 | CH4 | He | H2 | CO2 | O2 | N2 | CH4 | H2/CH4 | CO2/CH4 | H2/CO2 | O2/N2
0.6013308 | 336.7847 | 90.30839 | 189.6266372 | [7 empty] | 0.01940326 | 391.67 | 0.0968276089 | 853.9175299 |  |  |  |  | 0.0007945459 | 19.84197 | 8.59620114 | 196.3261762 |  |  |  |  | 4.482195 | 3.221144 | 31.41029 | 2854.94 | [6 empty] | 0.0007094314309 | 11.76692 | 0.005668501 | 30.57687 | [9 empty] | ZIF-8 | Hara et al 2014 | ZIF-8 | 8e-05 | 4.900783e-08 | 1.226014e-07 | 2.50167e-08 | 3.067084e-08 | 1.130049e-08 | 1.130049e-08 | 11703.36 | 29277.96 | 5974.138 | 7324.38 | 2698.625 | 2698.625 | 10.84921 | 2.213771 | 4.900783 | 2.714115
5.14425 | 3.251135 | 366.1228 | 53.2693041 | [7 empty] | 0.01434116 | 193.9146 | 1.583111 | 297.4755851 |  |  |  |  | 0.0009710592 | 17.13737 | 52.799248 | 101.6866459 |  |  |  |  | 5.342316 | 3.365405 | 99.62557 | 695.074 | [6 empty] | 0.000828383368 | 10.92397 | 0.5032528 | 13.68698 | [10 empty] | Caro Chem. Commun. 2014 |  | 1.2e-05 |  | 1.4e-07 | 3.9e-08 |  |  | 1e-08 |  | 5014.925 | 1397.015 |  |  | 358.209 | 14 | 3.9 | 3.589744
4.024203 | 2.837619 | 1734.026 | 12.8649822 | [7 empty] | 0.03191262 | 75.18067 | 46.51717 | 84.95785518 |  |  |  |  | 0.001554108 | 16.37637 | 144.738458 | 71.9685673 |  |  |  |  | 16.65665 | 0.9631548 | 432.8221 | 107.2444 | [6 empty] | 0.0008851339461 | 10.39597 | 45.69076 | 6.21828 | [10 empty] | Jeong Langmuir 2013 |  | 1.5e-05 |  | 4e-07 | 9e-08 |  |  | 3e-08 |  | 17910.45 | 4029.851 |  |  | 1343.284 | 13.33333 | 3 | 4.444444
8.383408 | 1.830552 | 8585.281 | 2.924712296 | [7 empty] | 0.07820075 | 57.10014 | 2069.237 | 19.29293184 |  |  |  |  | 0.04031779 | 8.596798 | 410.335117 | 49.81229618 |  |  |  |  | 247.8951 | 0.5327282 | 4204.063 | 6.35722 | [6 empty] | 0.0009654308955 | 8.319116 | 2660.268 | 3.028375 | [10 empty] | Bux et al JACS 2009 |  | 3e-05 |  | 6.04e-08 | 1.33e-08 |  |  | 4.8e-09 |  | 5408.955 | 1191.045 |  |  | 429.8507 | 12.58333 | 2.770833 | 4.541353
23.34309 | 1.352979 | 46462.18 | 0.63542377 | [7 empty] | 0.03481803 | 11.83066 | 11612.31 | 10 |  |  |  |  | 0.01254622 | 30.02874 | 1926.06763 | 29.16695161 |  |  |  |  | 6473.114 | 0.4067721 | 28781.85 | 0.5774423 | [6 empty] | 0.002051342 | 6.271612 | 42716.3 | 1.852995 | [10 empty] | Jeong Langmuir 2010 |  | 3e-05 |  | 1.7e-07 | 4.6e-08 |  |  | 1.3e-08 |  | 15223.88 | 4119.403 |  |  | 1164.179 | 13.07692 | 3.538462 | 3.695652
23.87607 | 1.48142 | [9 empty] | 4.019272 | 6.419809 | 80126.76 | 4.950969666 |  |  |  |  | 0.0310936 | 30.00654 | 8452.93052 | 17.46347836 |  |  |  |  | 5150.954 | 0.3461758 | 72724.1 | 0.1859417 | [6 empty] | 0.002049871 | 5.822657 | [12 empty] | Hertag, Caro, 2011 |  | 3e-05 |  | 1.544e-07 |  |  |  | 7.6e-09 |  | 13826.87 |  |  |  | 680.597 | 20.31579
29.18112 | 1.526889 | [9 empty] | 9.488896 | 6.518674 | [6 empty] | 0.11569 | 44.95624 | 61421.606 | 8.845680214 |  |  |  |  | 3209.951 | 0.4648192 | [8 empty] | 0.009865988 | 2.483043 | [8 empty] | 1000000000 | 8.225296 |  | ZIF-22 | Caro Angewandte 2010 |  | 4e-05 |  | 1.9e-07 | [5 empty] | 22686.57 |  |  |  |  | 5.2 |  | 7.2
54.45635 | 1.503983 | [9 empty] | 46680.15 | 1.890378 |  |  |  | 1000000000 | 35.05711 |  | 0.2876851 | 71.27818 | 25000000 | 1 |  |  |  |  | 2070.483 | 0.4861125 | [8 empty] | 0.0144313 | 3.087085 | [8 empty] | 0.8322044 | 8.225296 |  | NaX | Huang Angewandte 2010 |  | 1e-05 |  | 1.4e-07 | [5 empty] | 4179.104 | [6 empty] | 4.5
63.54651 | 0.9132984 | [9 empty] | 39376.02 | 1.597864 |  |  |  | 33.74781 | 35.05711 |  | 0.2868587 | 48.06273 | [6 empty] | 1536.155 | 0.4387962 | [8 empty] | 0.01696265 | 5.675964 | [8 empty] | 0.8322044 | 1000000000 |  | matrix AlPO4 | Guan J. Membr. Sci. 2003 |  | 6e-06 |  | 1.1e-07 | [5 empty] | 1970.149 | [6 empty] | 9.7
441.6411 | 0.9413298 | [9 empty] | 18391.97 | 2.686603 |  |  |  | 33.74781 | 1000000000 |  | 0.09058108 | 12.45717 | [6 empty] | 1457.669 | 0.4722958 | [8 empty] | 0.00914331 | 9.454557 | [11 empty] | NaA | Huang J. Membr. Sci. 2010 |  | 3.5e-06 |  | 3.6e-07 | [5 empty] | 3761.194 |  |  |  |  | 3.6 |  | 5.3
900.2994 | 0.7280219 | [9 empty] | 13939.1 | 3.378789 | [6 empty] | 0.1606928 | 15.9513 | [6 empty] | 1537.359 | 0.5974545 | [8 empty] | 0.07622029 | 19.75792 | [11 empty] | HKUST-1 | Guo JACS 2009 |  | 6e-05 |  | 1e-06 | [5 empty] | 179104.5 |  |  |  |  | 6 |  | 6.8
7314.971 | 0.8092753 | [9 empty] | 7764.384 | 3.703259 | [6 empty] | 0.2404952 | 15.59098 | [6 empty] | 2793.066 | 0.7551248 | [8 empty] | 0.08309105 | 14.97261 | [11 empty] | ZIF-7 |  |  | 1.5e-06 |  | 8e-08 | [5 empty] | 358.209 |  |  |  |  | 5.9 |  | 6.5
25495.63 | 1.01523 | [9 empty] | 4627.025 | 4.586743 |  | NH2-tetrz-Zn | 590000 | 52 |  |  | 0.8058574 | 13.76118 | [6 empty] | 2604.855 | 0.8877278 | [8 empty] | 0.05819176 | 14.60832 | [10 empty] | PAN/HNTs/ZIF-8@CA |  | Zhang et al J. Mater.Chem. A 2017 |  | 4.07e-06 |  |  | 8.107e-09 | [5 empty] | 98.494 | [5 empty] | 0 | 168.8
21327.53 | 0.9413298 |  | Be-zif-7-8 | 0.00223 | 12800000000000 | [5 empty] | 4309.833 | 5.768487 |  | Be-zif-7-8 | 3.27e-06 | 18800000000 |  |  | 0.4716016 | 18.24293 |  | Be-zif-7-8 | 3.27e-06 | 13500 |  |  | 184.2714 | 1.017565 |  | Be-zif-7-8 | 2.23 | 12800000000000000 |  |  |  |  | 0.02666044 | 11.98672 |  | Be-zif-7-8 | 7.34e-07 | 3010
17462.15 | 1.128539 |  | Cd-Cl-zif-7-8 | 59.1 | 45600 | [5 empty] | 3267.871 | 6.929597 |  | Cd-Cl-zif-7-8 | 20.7 | 16000 |  |  | 0.4726104 | 24.44743 |  | Cd-Cl-zif-7-8 | 20.7 | 344 |  |  | 141.6885 | 1.179164 |  | Cd-Cl-zif-7-8 | 600 | 463000 |  |  |  |  | 0.05428909 | 11.07085 |  | Cd-Cl-zif-7-8 | 3.11 | 51.7
17070.69 | 1 |  | Cl-zif-7-8 | 15.4 | 37200000 | [5 empty] | 229.8503 | 15.81667 |  | Cl-zif-7-8 | 0.287 | 694000 |  |  | 1.797455 | 7.403259 |  | Cl-zif-7-8 | 0.287 | 229 |  |  | 39.37564 | 1.271676 |  | Cl-zif-7-8 | 97.6 | 236000000 |  |  |  |  | 0.0217405 | 8.106618 |  | Cl-zif-7-8 | 0.0781 | 62.3
13966.6 | 0.9556665 |  | Br-zif-7-8 | 20.5 | 6450000 | [5 empty] | 73.69784 | 22.13771 |  | Br-zif-7-8 | 0.68 | 217000 |  |  | 2.193343 | 5.162657 |  | Br-zif-7-8 | 0.68 | 345 |  |  | 0.5427893 | 312.3054 |  | Br-zif-7-8 | 247 | 78800000 |  |  |  |  | 0.04523183 | 6.916851 |  | Br-zif-7-8 | 0.0855 | 43.4
9790.448 | 1.415744 |  | Cu-ZIF-8 | 4400 | 156 | [5 empty] | 22.86997 | 26.19037 |  | ZIF_Cu | 10600 | 377.0844 |  |  | 10046.13 | 1.799376 |  | ZIF_Cu | 10600 | 40 |  |  | 1.07751 | 561.5954 |  | cu_ZIF8 | 9000 | 300 |  |  |  |  | 0.04826124 | 5.673837 |  | Cu-ZIF-8 | 3000 | 1.34
8011.352 | 1.415744 |  | Co-ZIF-7-8 | 150 | 38000 | [5 empty] | 22.77626 | 39.56809 |  | Co-ZIF-7-8 | 43 | 10000 |  |  | 296.7383 | 4.971259 |  | Co-ZIF-7-8 | 43 | 141 |  |  | 1.100845 | 2589.634 |  | Co-ZIF-7-8 | 720 | 190000 |  |  |  |  | 0.06420069 | 3.817591 |  | BeIF-1 | 150 | 105.7
8007.446 | 1.217136 |  | zif67 | 970 | 16 | [5 empty] | 8.682554 | 49.00783 |  | zif67 | 8660 | 142 |  |  | 561.6408 | 4.540679 |  | zif67 | 10700 | 9.4 |  |  | 4.632905 | 1456.486 |  | zif67 | 8490 | 139.5 |  |  |  |  | 0.159469 | 3.008999 |  | zif-67 | 4800 | 4.2
5996.813 | 1.437306 |  | ZIf-8 | 12500 | 20 | [5 empty] | 7.54785 | 63.54734 |  | ZIf-8 | 9000 | 11 |  |  | 28656.81 | 4.183108 |  | ZIf-8 | 10000 | 9.3 |  |  | 9.021164 | 1312.694 |  | ZIf-8 | 12500 | 17.4 |  |  |  |  | 0.1393687 | 2.645629 |  | ZIf-8 | 4800 | 4.1
5243.522 | 1.217136 |  | ZIF-7-8 | 210 | 20000 | [5 empty] | 3.065219 | 136.4444 |  | ZIF-7-8 | 70 | 6300 |  |  | 40122.76 | 4.42415 |  | ZIF-7-8 | 70 | 1076 |  |  | 10.35371 | 476.0391 |  | ZIF-7-8 | 1600 | 150000 |  |  |  |  | 0.1043367 | 2.568448 |  | ZIF-7-8 | 5.7 | 112
5730.674 | 1.111609 |  | BeIF-1 | 960 | 39000000 | [5 empty] | 8.92078 | 102.0586 |  | BeIF-1 | 1533.297 | 62073045.1 |  |  | 30849.24 | 10.18078 |  | BeIF-1 | 1533.297 | 1076.419 |  |  | 6.330522 | 355.0782 |  | BeIF-1 | 3250 | 131532387.5 |  |  |  |  | 0.1228495 | 5.64392 |  | Co-ZIF-7-8 | 10 | 34.3
4012.643 | 1.163176 |  | MOFs and other materials | [7 empty] | 23.42255 | 75.18067 |  |  | MOFs |  |  |  | 14757.29 | 13.65153 |  | Hara ZIF-8 | 5974.138 | 2.213771 |  |  | 4.615989 | 344.9665 |  | Hara ZIF-8 | 11703.36 | 4.336787 |  |  |  |  | 0.08234703 | 5.901983 |  | Co-ZIF-7-9 | 7324.38 | 2.714115
3511.503 | 1.273599 |  |  | 63.53 | 137 | [5 empty] | 59.40294 | 57.10014 |  | Guo et al | 20 | 95 |  |  | 22038.83 | 9.956809 | [6 empty] | 21.54006 | 89.0175 |  |  |  | mol/(m2sPa) |  | barrer |  |  | 0.1005148 | 5.398303 |  |  |  | mol/(m2sPa) |  | barrer
2199.963 | 1.415744 | Kim 2019 Crystals |  | 64.4 | 153.3 | [5 empty] | 2216.466 | 19.29293 |  | Castro-Munoz | 27.5 | 24 |  |  | 1911.578 | 34.04026 | [6 empty] | 26.09672 | 58.10801 |  | Jeong Langmuir 2011 | [6 empty] | 0.1639404 | 5.265364 |  |  | m | O2 | N2 | O2 | N2 | O2/N2
1925.21 | 1.550144 | Kim 2019 Crystals |  | 27.1 | 123.2 | [5 empty] | 453.5763 | 33.96045 |  | Heidari 2019 | 4300 | 4.5 |  |  | 302.2021 | 60.5389 | [6 empty] | 30.56825 | 64.38834 |  |  | μm | He | CH4 | He | CH4 | H2/CH4 | 0.2185871 | 4.493311 |  | ZIF-22 | 4e-05 | 2.8e-08 | 2.84e-08 | 3343.284 | 3391.045 | 0.9859155
1683.866 | 1.437306 | ZIF-22 | [8 empty] | 537.7951 | 39.56809 | Lee 2018 | PVC-g-POEM | 43.5 | 18.1 |  |  | 1969.143 | 19.8273 |  | QiaoScreening (J. Mater. Chem. A 2016, 4, 41) |  |  |  |  | 44.9732 | 68.24512 |  | IRMOF-3 | 1e-05 | 1.02e-06 | 6.41e-07 | 30447.76 | 19134.33 | 1.591264 | 0.2043767 | 4.276333 |  | ZIF8-poly(1,4-phenylene ether-ether-sulfone) |  |  |  | 10.65 | 2 | 5.325
1574.52 | 1.312689 | NaX | Huang Angewandte 2010 | 4179.104 |  | ΜEFMEQ mix |  |  |  |  | 394.2395 | 44.71389 |  | PVC-g-POEM/H-ZIF 5% | 51.7 | 17.2 |  |  | 1318.221 | 26.28179 |  | 5923 | 1800.7 | 10.09 |  |  | 49.07616 | 58.04948 |  | IRMOF-3-AM6 | 1e-05 | 8.1e-07 | 6.33e-07 | 24179.1 | 18895.52 | 1.279621 | 0.2496344 | 4.192164 |  | Del Castillo 2011
1686.907 | 2.514419 | matrix AlPO4 | Guan J. Membr. Sci. 2003 | 1970.149 |  | single |  |  |  |  | 1458.307 | 36.10124 |  | PVC-g-POEM/H-ZIF 10% | 210.6 | 14.3 |  |  | 497.4801 | 27.51438 |  | 5925 | 2100.7 | 11.17 |  |  | 44.92957 | 46.57092 |  | Cao ind.Eng.Chem.Res. 2012 | [6 empty] | 0.2914632 | 3.853497 |  | Hara ZIF-8 |  |  |  | 7320 |  | 2.71
1765.507 | 3.401956 | [9 empty] | 1406.9 | 42.06238 |  | PVC-g-POEM/H-ZIF 20% | 224.7 | 11.9 |  |  | 344.3891 | 36.06196 |  | 6001 | 17687 | 14.6 |  |  | 41.86915 | 40.20999 |  | Cu-BTC | 2.5e-05 | 1.4e-06 |  | 104477.6 |  | 2.07 | 0.6193884 | 2.948551 |  | Αfarani polyurethane - ZSM-5 |  |  |  | 21.5 |  | 2.7
1807.051 | 4.602774 | [9 empty] | 931.7314 | 40.79618 | P84/ND | Pulyalina Polymers 2019 | 1.61 | 75 |  |  | 344.5589 | 38.58238 |  | 10480 | 1487.5 | 14 |  |  | 47.32576 | 35.74252 | Table 5 (Soleimany) | Polysulfone/silica (20%) |  |  |  | 27.7 | 1.1 | 25.2 | 0.6919003 | 2.792129 |  | PIM-SBF Bezzu |  |  |  | 1870 |  | 3.4
2209.531 | 5.435378 | [9 empty] | 783.6741 | 46.10169 | Matrimid/ZIF-1 (10%) | Boroglu Sep. Purif. Technol. 2017 | 6.75 | 23 |  |  | 281.9271 | 44.67142 |  | 5065097 | 6783.1 | 38.53 |  |  | 66.05281 | 36.78918 |  | PIM-1/ZIF-8 (36%) |  |  |  | 2930 | 510 | 7.7 | 1.261935 | 2.87571 |  | PIM-1 Bernardo |  |  |  | 600 |  | 4.8
774.4916 | 3.957074 | [9 empty] | 866.5406 | 59.779 | 6FDA-TTM/Si-H (5%) | Lanc, Sysel, Polymer (Guildf) 2018 | 29.7 | 76 |  |  | 96.1582 | 44.7106 | [6 empty] | 92.15586 | 32.69079 |  | PIM-1/ZIF-8 (43%) |  |  |  | 3180 | 430 | 9.1 | 1.761239 | 2.777407 |  | Matrimid-ZIF-8 (Song 2012) |  |  |  | 5.63 | 0.88 | 6.4
414.7379 | 3.251135 | [9 empty] | 278.6041 | 63.54734 | PI/MWCNT@GONRs (2%) | Xue Nanotechnology 2017 | 25.2 | 11 |  |  | 81.26858 | 43.721 |  | KeskinScreening (J. PC C 2018, 122) |  |  |  |  | 58.37813 | 27.83102 |  | PIM-1/ZIF-8 (43%, EtOH treated) |  |  |  | 5990 | 2660 | 3.4 | 2.249886 | 2.818727 |  |  | cm | GPU
296.9884 | 3.559773 | [9 empty] | 297.5661 | 84.95786 | PIM-EA(H2)-TB Esposito |  | 1380 | 17.7 |  |  | 81.20181 | 39.06525 |  |  | 1870000 | 819.86 |  |  | 25.16593 | 35.77856 |  | Polyethermide/Silica |  |  |  | 10.1 |  | 252.5 | 1.574926 | 2.617282 |  | Prajapati 2016 | 5e-05 | 60 |  | 30 |  | 1.8
495.3081 | 2.591593 | [9 empty] | 55.02868 | 124.4895 | ZIF-8 | Hara ZIF-8 | 5974.138 | 2.213771 |  |  | 81.15511 | 36.10447 |  |  | 119000 | 680.99 |  |  | 20.03316 | 35.26939 |  | PIM-1/F-MWCNT (3 wt.%) |  |  |  | 1050 | 296 | 3.5 | 1.030978 | 2.359148 |  |  | 0.001 | 7 |  | 70 |  | 7
660.9577 | 1.80309 | [9 empty] | 30.61958 | 151.8504 |  | Caro Chem. Commun. 2014 | 1397.015 | 3.9 |  |  | 57.9728 | 34.91484 |  |  | 272000 | 449.33 |  |  | 19.68404 | 34.75579 |  | PTPSP/Silica/TEOS |  |  |  | 890 | 470 | 1.9 | 1.644379 | 2.278393 |  | Ismail PSF-3PDMS | 0.00011 | 75 |  | 82.5 |  | 4.56
772.7564 | 1.974262 | [9 empty] | 3543.766 | 63.54734 |  | Jeong Langmuir 2013 | 4029.851 | 3 |  |  | 40.07333 | 37.36635 |  |  | 935000 | 307.77 |  |  | 454.8855 | 34.07752 | Table 2 | Matrimid |  |  |  | 26.06 |  | 583 | 1.230809 | 2.168545 |  | Khdayyer |  |  |  | 3000 |  | 3
883.1686 | 1.886736 | ZIF-8 | [11 empty] | Bux et al JACS 2009 | 1191.045 | 2.770833 |  |  | 14.61606 | 36.56434 |  |  | 356000 | 288.45 |  |  | 381.805 | 38.34009 |  | Matrimid/PBI |  |  |  | 459.5 |  | 79 | 3.060297 | 1.89654 |  | PIM-EA(H2)-TB Esposito |  |  |  | 350 |  | 5.57
1206.442 | 1.858432 |  | He et al, Adv.Funct.Mater. 2018 | 12500 | 16.2 | [8 empty] | Jeong Langmuir 2010 | 4119.403 | 3.538462 |  |  | 22.61312 | 33.78107 |  |  | 916000 | 280.89 |  |  | 375.0252 | 33.10059 | Table 3 | PMMA |  |  |  | 9.57 | 3.53 | 1495.3 | 3.739051 | 1.915279 |  | Zang j.membr.sci. 2018 |  |  |  | 494 |  | 2.2
1128.043 | 1.67184 |  | Hara et al 2014 | 29277.96 | 10.84921 | [8 empty] | Venna JACS 2010 | 71641791044.8 | 5.1 |  |  | 31.64531 | 33.3937 |  |  | 394000 | 239.15 |  |  | 3652.612 | 5.736987 |  | PPL |  |  |  | 240 | 8.1 | 29.6 | 7.283935 | 1.804354 | [5 empty] | 152.0595 |  | 6.368696
316.701 | 1.597722 |  | Caro Chem. Commun. 2014 | 5014.925 | 14 | [13 empty] | 48.91955 | 27.56644 |  |  | 1950000 | 182.3 |  |  | 199.9898 | 101.246 | Table 4 | TMHFPC |  |  |  | 597 | 24 | 24.9 | 14.16317 | 1.401331 | [5 empty] | 706.0658 |  | 4.897463
362.446 | 2.33139 |  | Jeong Langmuir 2013 | 17910.45 | 13.33333 | [7 empty] | Cheng 2019 J.Membr.Sci. |  | 7 | 50 |  |  | 59.81682 | 25.47298 |  |  | 181000 | 165.8 |  |  | 140.908 | 133.9359 |  | 6FDA-DAF | [6 empty] | 22.56174 | 1.189873 | [5 empty] | 1308.811 |  | 4.535582
323.9952 | 1.858432 |  | Bux et al JACS 2009 | 5408.955 | 12.58333 | [7 empty] | Mubashir 2018 Sep.Purif.Technol |  | 52.6 | 28.7 |  |  | 153.2 | 23.00049 |  |  | 207000 | 43.57 |  |  | 168.0482 | 177.032 |  | TR (6FDA+ bisAPAF) |  |  |  | 559 | 3.3 | 169.4 | 195.0807 | 1.092963 | [5 empty] | 1894.016 |  | 3.484978
221.9177 | 2.097312 |  | Jeong Langmuir 2010 | 15223.88 | 13.07692 | 1164.179 | [6 empty] | Hwang J.Membr.Sci. 2015 |  | 623 | 11.2 |  |  | 153.0238 | 19.64617 |  |  | 182000 | 29.21 |  |  | 86.34463 | 237.7786 |  | tPBO |  |  |  | 2647 |  | 17.5 | 98.28455 | 1.673627 | [5 empty] | 3016.435 |  | 3.778013
142.033 | 1.749397 |  | Hertag, Caro, 2011 | 13826.87 | 20.31579 | [7 empty] | μm | [5 empty] | 98.81808 | 18.78766 |  |  | 493000 | 21.28 |  |  | 50.23639 | 574.8133 | Table 8 | 6FDA/PMDA -TAB |  |  |  | 22.5 |  | 3000 | 53.98863 | 1.97115 |  |  |  |  | sod-ZMOF-1 | 18.5 |  | 1.7
63.72337 | 2.161684 |  | ZIF-62 glass | 4156 | 50 |  |  |  |  | Zheng J. Membr. Sci. 2015 |  |  | 1e-05 | 2e-07 | 5970.149 | 300 |  |  | 44.15432 | 22.00987 |  |  | 501000 | 20.08 |  |  | 36.08637 | 1539.627 | Table 9 | Hyflon AD60X |  |  |  | 405 |  | 171 | 18.54488 | 1.830745 |  |  |  |  | PSM-MOF | 310 | 109 | 2.844037
47.69713 | 2.161684 |  | Caro Angewandte 2010 | 22686.57 | 5.2 |  |  |  |  | Mu J.Membr.Sci 2019 |  |  | 6e-06 | 2.4e-07 | 4298.507 | 158 |  |  | 34.91389 | 23.55269 |  |  | 536000 | 17.91 |  |  | 22.90753 | 2985.14 | Table 10 | PBO-co-PPL (20:80) |  |  |  | 1105 |  | 164.9 | 19.4035 | 1.981661 |  |  |  |  | Pebax 1675 CuNi | 3.8 | 1.4 | 2.714286
32.65221 | 2.065848 | [11 empty] | Li J.Membr.Sci 2015 |  | 38 | 85 |  |  | 12.74576 | 26.08596 |  |  | 440000 | 16.38 |  |  | 411.0764 | 164.2543 |  | Pebax 1675 CuNi |  |  |  | 8 |  | 2.1 | 24.78453 | 1.991324 |  |  |  |  | PEEK-WC/CuNi | 6.51 | 1.32 | 4.931818
26.13376 | 2.161684 |  | Keskin from J.Mater.Chem. A 2019 with NEMD | 3727.594 | 16.97187 | [7 empty] | mol m m-2 s Pa | 2.4e-05 |  |  |  |  | 6.732459 | 27.61104 | [6 empty] | 498.502 | 154.8286 |  | PEEK-WC/CuNi | [6 empty] | 6423.346 | 1.272707 |  |  |  |  | Pebax ZIF-8 3% | 7.261 |  | 1.791
15.67524 | 3.300651 |  |  | 4822.029 | 32.11861 | [7 empty] | barrer | 2985074626865671.5 |  |  |  |  | 6.732459 | 27.61104 | MMM: COF-5/Pebax1657 |  | 493 | 49.3 |  |  | 456.4844 | 135.6643 | [8 empty] | 9176.178 | 1.370664 |  |  |  |  | Pebax Zif-8 10% | 8.929 |  | 2.109
6.297075 | 5.435378 |  |  | 6061.899 | 9.845624 |  |  |  | Keskin flexible screening (ACS Sustainable Chem. Eng. |  |  |  |  | LOYMET | 29 | 31.74 |  |  | 9.729231 | 22.28655 | Duan et alJ. Membr. Sci. 2018 | [8 empty] | Hara ZIF-8 |  |  |  | 11703.36 |  | 4.336787 | 13695.39 | 1.370467 |  |  |  |  | Pebax ZIF-8 20% | 11.314 |  | 2.349
8.4211 | 7.353952 |  |  | 5329.765 | 13.43935 | [8 empty] | KIOJUQ | 478 | 22.34 |  |  | 26.66179 | 21.28757 | Refs in Duan et alJ. Membr. Sci. 2018 | [8 empty] | PPO/zif-8 |  |  |  | 105.8 |  | 25.2 | 8786.924 | 1.543656 |  |  |  |  | MOF-801/PIM-1 | 1752 |  | 4.8
10.06588 | 7.695103 |  |  | 4120.091 | 2.045553 | [7 empty] | Thur J.Membr.Sci 2019 | Matrimid 5218-UiO-67-33 | 27 | 75 |  |  | 37.29578 | 19.8915 | Pebax/GO |  | 108 | 48.5 | [9 empty] | 106.7 |  | 25.4 | 4031.687 | 1.476784
11.2473 | 6.716352 |  |  | 4553.917 | 2.316674 | [9 empty] | 1263 | 33 |  |  | 78.03516 | 16.79022 | Pebax/imGO |  | 76.2 | 105 | [9 empty] | 144.3 |  | 24.9 | 3301.074 | 1.521428
13.45064 | 8.174716 |  |  | 2164.73 | 3.211861 | [6 empty] | Coronas new J. Chem. 2019 |  | GPU | barrer |  | μm | μ | 86.25106 | 15.1709 | Pebax-PRG |  | 119 | 104 | [9 empty] | 159.7 |  | 24.2 | 1810.45 | 1.521755
21.96284 | 8.425618 |  |  | 2392.666 | 3.993479 | [7 empty] | Pebax 1657-P84 | 7.5 | 18.75 | 114 | 2.5 | 2.5e-06 | 80.57691 | 13.55613 | Pebax-PEG50 |  | 151 | 47 | [9 empty] | 276.4 |  | 23.2 | 1810.797 | 1.552198
22.9235 | 4.889651 | NaA | Huang J. Membr. Sci. 2010 | 3761.194 | 3.6 | ΖIF-8 mix | [6 empty] | ZIF-8 | 7.7 | 19.25 | 65 |  |  | 77.90699 | 13.40471 | pebax/MWNT |  | 262 | 58.5 | [9 empty] | 462 |  | 24.4 | 1936.61 | 1.622899 |  |  | m | mol/(m2sPa) |  | barrer
30.60042 | 3.781643 | HKUST-1 | Guo JACS 2009 | 179104.5 | 6 | single | [6 empty] | MIL-101 | 7.6 | 19 | 60 |  |  | 16.07544 | 16.81186 | PebaxCANs |  | 119 | 69 | [9 empty] | 620.9 |  | 16.4 | 1812.27 | 1.688519 |  | Tsapatsis 2019 | 1.5e-07 | 1.415192e-07 | 14.15192 | 63.36681 |  | 6.485161
51.07925 | 3.613989 | ZIF-7 |  | 358.209 | 5.9 | ΜOF-5 mix | [6 empty] | UiO-66 | 11.5 | 28.75 | 56 |  |  | 11.11205 | 17.99228 | Pebax/RTIL |  | 300 | 40 | [12 empty] | 3160.589 | 1.688183 |  |  | 1.5e-07 | 2.485711e-07 | 24.85711 | 111.3005 |  | 5.650169
74.63285 | 4.078526 | P84/ND | Pulyalina Polymers 2019 | 6.7 | 310 | single | [6 empty] | ZIF-7/8 | 7 | 17.5 | 50 |  |  | 6.713672 | 18.82888 | Pebax/CaLS |  | 140 | 62 | [5 empty] | KeskinScreening (Separ. Purif. Techn. 2018, 191) | [6 empty] | 5043.938 | 1.730212 |  |  | 1.5e-07 | 4.867389e-07 | 48.67389 | 217.9428 |  | 5.856725
74.65105 | 4.398717 | Matrimid/ZIF-1 (10%) | Boroglu Sep. Purif. Technol. 2017 | 28.11 | 97 | Cu-BTC mix | [5 empty] | Kapteijn J.Membr.Sci 2019 | S-L-18 |  | 2030 | 30 |  |  | 2.625229 | 25.53796 | Pebax/TpPa-1-nc |  | 7.5 | 72 | [6 empty] | 10548.54 | 0.12955 |  |  |  |  | 2895.637 | 1.958616 |  | nm | cm
87.27803 | 4.816298 | 6FDA-TTM/Si-H (5%) | Lanc, Sysel, Polymer (Guildf) 2018 | 62.6 | 160.5 | single | [5 empty] | IRMOF-1 Rui et al AIChE J. 2016 | 1.4e-05 | 2.55e-07 | 10656.72 | 328 |  |  | 1.212817 | 28.92339 | Wang 2019 J.Mem. Sci. |  | 1250 | 82 | [6 empty] | 10416.82 | 0.08613045 |  |  |  |  | 1216.524 | 2.048514 |  | 50 | 5e-06 | 3500 |  | 175 |  | 1.8
109.0847 | 5.116483 | PI/MWCNT@GONRs (2%) | Xue Nanotechnology 2017 | 42.5 | 18.5 | [8 empty] | ﻿Comesaña-Gándara et al, 2019 | 10249.3 | 25.52794 |  |  | 1.213017 | 29.58211 | Keskin experiments J. Membr. Sci. 2014 | [9 empty] | 12897.48 | 0.07160746 |  |  |  |  | 666.9068 | 1.959647 |  | 100 | 1e-05 | 3500 |  | 350
127.48 | 4.889651 | PLA | Iulianelli Int. J. Hydorg. Energy 2017 | 25 | 10 | [9 empty] | 12805.88 | 20.07551 |  |  | 2.459791 | 34.22541 | CuBTC/PDMS |  | 2924.44 | 8.22 | [6 empty] | 13392.94 | 0.1055177 |  |  |  |  | 814.4716 | 1.892748 |  | 500 | 5e-05 | 3500 |  | 1750
136.2335 | 4.26773 | Hyflon ® AD60X | Macchione Polyemr 2077 | 187 | 62 | [9 empty] | 16869.06 | 18.7142 |  |  | 4.073635 | 35.38669 | IRMOF-1/Matrimid |  | 13.8 | 34.5 | [6 empty] | 11374.56 | 0.02689479 |  |  |  |  | 891.1252 | 2.089727 |  | 1000 | 0.0001 | 3500 |  | 3500
121.87 | 4.26773 | JUC-160 | Li ACS Appl. Mater.Inter. 2019 | 2000 | 8.5 | [9 empty] | 16104.41 | 16.521 |  |  | 9.762873 | 35.7619 | ZIF-8/Matrimid |  | 16.63 | 18.9 | [6 empty] | 13060.56 | 0.03576973 |  |  |  |  | 891.1252 | 2.089727
111.4394 | 3.839238 | ZIF-8/6FDA-durene | Wijenayake Sep. Purif. Technol. | 4200 | 17 | [9 empty] | 23321.39 | 13.27646 |  |  | 14.1248 | 33.79403 | ZIF-90/6FDA-DAM |  | 804.53 | 22 | [6 empty] | 15378.12 | 0.04756797 |  |  |  |  | 571.0875 | 2.090061
78.01896 | 3.839238 |  | NH2-MIL-53 | 130080 | 27.3 | [9 empty] | 22685.36 | 15.65769 |  |  | 15.09834 | 31.23105 | Li J.Membr.Sci 2015 |  | 38 | 81 | [6 empty] | 16792 | 0.05831735 |  |  |  |  | 313.2088 | 2.090511
63.90695 | 5.273521 |  | ZIF-90 (Caro 2014) | 174000 | 70.5 | [9 empty] | 32827.12 | 14.6689 |  |  | 15.61064 | 30.1929 | Zhang et al J. Mater.Chem. A 2017 | [9 empty] | 18802.5 | 0.05263248 |  |  |  |  | 418.4716 | 2.207309 |  |  | 1.4e-05 | 2.06e-07 | 14.15192 | 8608.955 |  | 6.485161
74.69839 | 5.353838 |  | [Ni2(L-asp)2(bipy)] | 60000 | 7.77 | [8 empty] | Meshkat_2019_Pebax/ZIF_8 | 118 | 21 |  |  | 6.310784 | 39.14667 | PAN/HNTs/ZIF-8@CA |  | 98.5 | 168.8 | [6 empty] | 23574.47 | 0.05590031 |  |  |  |  | 763.0178 | 2.206834
76.43001 | 6.51635 |  | ZIF-7 | 14.4 | 34.6 | [6 empty] | zeolites |  | Meshkat_2019_Pebax/ZIF_67 | 162 | 25 |  |  | 4.07866 | 41.8976 | Mubashir 2018 Sep.Purif.Technol |  | 52.6 | 23.4 | [6 empty] | 22702.36 | 0.09505681 |  |  |  |  | 457.6149 | 2.307832
63.95059 | 6.51635 |  | MOF-5 | 18900 | 64 | [6 empty] | DD3R | 5e-06 | 2.55e-07 | 3805.97 | 590 |  |  | 3.568165 | 46.37098 | PIM-EA(H2)-TB Esposito |  | 1380 | 21.9 | [6 empty] | 22702.36 | 0.1344908 |  |  |  |  | 499.8933 | 2.163881
57.21088 | 6.615595 |  | SIM-1 | 6130 | 2.52 | [6 empty] | SAPO-34 | 2.5e-06 | 4e-07 | 2985.075 | 115 |  |  | 3.336718 | 47.42966 | Zheng 2019 Separ. Purif. Technol. |  | 100 | 60 | [6 empty] | 26730.82 | 0.1343934 |  |  |  |  | 239.9845 | 2.240791
57.23599 | 7.579663 |  | sod-ZMOF-5 | 36.5 | 1.4 | [6 empty] | ALPO-18 | 1e-05 | 6.6e-08 | 1970.149 | 59.2 |  |  | 2.388668 | 61.46639 | Molavi 2019 |  | 14.5 | 53 | [6 empty] | 26067.43 | 0.1141575 |  |  |  |  | 150.3914 | 2.208119
57.23599 | 7.579663 |  | PSM-MOF | 1180 | 11.1 | [6 empty] | T | 2e-05 | 4.6e-08 | 2746.269 | 400 |  |  | 1.652102 | 71.17671 | ﻿Comesaña-Gándara et al, 2019 |  | 7826.238 | 28.08653 | [6 empty] | 31081.11 | 0.1549332 |  |  |  |  | 123.1025 | 2.208278
81.79766 | 8.950761 |  | Pebax ZIF-67 NP | 10.7 | 1.443995 | 7.41 | [5 empty] | ZIF-62 glass |  |  | 2638 | 36 |  |  | 193.1741 | 14.33098 |  |  | 13153.54 | 23.86772 | [6 empty] | 33514.96 | 0.1646626 |  |  |  |  | 123.1025 | 2.208278
81.79766 | 8.950761 |  | Pebax ZIF-67 MP | 10.8 | 1.367089 | 7.9 | [7 empty] | Matrimid/ZIF-8 | 12.96 | 41.5 |  |  | 142.5463 | 11.83734 |  |  | 14662 | 20.0562 | [6 empty] | 25741.94 | 0.01452575 |  |  |  |  | 103.0715 | 2.297659
106.8214 | 7.695103 |  | Pebax Zif-67 NS | 12.1 | 1.527778 | 7.92 | [7 empty] | Pebax 1675 CuNi | 70.9 | 18.65 |  |  | 112.5759 | 10.69862 |  |  | 18560.58 | 19.5012 | [6 empty] | 185094.8 | 0.03758439 |  |  |  |  | 60.45353 | 2.390964
106.8214 | 7.695103 |  | Pebax 1675 CuNi | 11.5 | 3.026316 | [8 empty] | PEEK-WC/CuNi | 47.84 | 47.84 |  |  | 174.0135 | 8.732811 |  |  | 23163.84 | 22.18828 | [6 empty] | 157200.1 | 0.02713176 |  |  |  |  | 150.6723 | 2.678509
159.5801 | 8.425618 |  | PEEK-WC/CuNi | 68.01 | 68.01 | [8 empty] | 6FDA-mPD/MOF-199 | 50 | 89 |  |  | 124.2343 | 7.805012 |  |  | 32916.5 | 17.04361 | [6 empty] | 142166.3 | 0.02451011 |  |  |  |  | 150.5642 | 2.486768
159.479 | 6.922494 |  | 6FDA-BI | 33.4 | 278.2 | [8 empty] | 6FDA-BI | 9 | 75.3 | [6 empty] | 33127.12 | 18.33365 | [6 empty] | 97518.26 | 0.02663986 |  |  |  |  | 256.9534 | 2.638508
159.479 | 6.922494 |  | P/Zn2+ | 31.8 | 278 | [8 empty] | P/Zn2+ | 9.1 | 79.8 |  |  |  |  | Meshkat_2019_Pebax/ZIF_8 |  | 118 | 60 | [6 empty] | 82821.79 | 0.03849646 |  |  |  |  | 975.6929 | 2.485103
194.7713 | 5.687526 |  | 6FDA-BI/20%ZIF-8 | 78.5 | 223.9 | [8 empty] | 6FDA-BI/20%ZIF-8 | 20.3 | 57.9 |  |  |  |  | Meshkat_2019_Pebax/ZIF_67 |  | 162 | 81 | [6 empty] | 47646.99 | 0.03020662 |  |  |  |  | 835.3482 | 2.598504
194.7523 | 5.51816 |  | 6FDA-BI/20%ZIF-8 0.004 Zn2+ | 88.2 | 233.4 | [8 empty] | 6FDA-BI/20%ZIF-8 0.004 Zn2+ | 22.8 | 60.3 | [5 empty] | ZIF08/SBS-g-PEM | 609.1 | 15.7 | [6 empty] | 35242.51 | 0.02903703 |  |  |  |  | 612.0827 | 2.73072
290.954 | 6.134034 |  | 6FDA-BI/20%ZIF-8 0.007 Zn2+ | 110.1 | 225.2 | [8 empty] | 6FDA-BI/20%ZIF-8 0.007 Zn2+ | 27.4 | 56.1 | [5 empty] | PSM-MOF | 1890 | 17.4 | [6 empty] | 43090.27 | 0.03706365 |  |  |  |  | 401.2572 | 2.855602
290.8547 | 5.51816 |  | 6FDA-BI/20%ZIF-8 0.01 Zn2+ | 72.3 | 318.3 | [8 empty] | 6FDA-BI/20%ZIF-8 0.01 Zn2+ | 15.9 | 70.2 | [5 empty] | Pebax®UiO-66 | 97.5 | 79.2 | [6 empty] | 48249.46 | 0.04830351 |  |  |  |  | 314.3197 | 3.015724
332.3313 | 4.889651 |  |  |  |  | GPU | thickness | [6 empty] | P84 - [Ni3(HCOO)6] | 1 | 62 | [5 empty] | Pebax®UiO-66-NH2 | 118.3 | 56.6 | [6 empty] | 51378.05 | 0.04101434 |  |  |  |  | 1667.114 | 2.98422
332.3313 | 4.889651 |  | ZIF-67-in-TpPA-1 | 3671.1 | 34.9 | 3671.1 | 1e-06 | [6 empty] | P84 - [Ni3(HCOO)6] | 1.3 | 67 | [5 empty] | Pebax®1657 MIL-53(Al) | 129 | 59.4 | [6 empty] | 56811.18 | 0.06970095 |  |  |  |  | 96.87932 | 3.770067
291.1243 | 7.353952 |  | ZIF-8-in-TpPA-1 | 3920 | 23.1 | 3920 | 1e-06 | [6 empty] | PN10 | 96.2 | 22.9 | [5 empty] | Pebax®1657 NH2-MIL-53(Al) | 149 | 55.5 | [6 empty] | 68594.49 | 0.07871679 |  |  |  |  | 21.78632 | 3.187594
238.5357 | 11.06022 |  | ZIF-67-in-TpBD | 3772.7 | 27.9 | 3772.7 | 1e-06 | [6 empty] | PN20 | 145 | 25.4 | [5 empty] | 6FDA-BI | 9 | 28.2 | [6 empty] | 62034.46 | 0.08901278 |  |  |  |  | 21.78632 | 3.187594
233.4271 | 13.46179 |  |  | permeance(mol Pa-1 m-2 s-1 | barrer | [8 empty] | PN30 | 264 | 27.9 | [5 empty] | P/Zn2+ | 9.1 | 25.6 | [6 empty] | 53351.75 | 0.09864359 |  |  |  |  | 16.66024 | 2.788947
195.4658 | 17.14493 |  |  | 4.608e-08 | [9 empty] | PN40 | 395 | 36.3 | [5 empty] | PPO/ZIF8 | 76.1 | 21.8 | [6 empty] | 52027.7 | 0.0683192 |  |  |  |  | 12.77934 | 3.350051
130.8046 | 14.30082 |  |  | nm | [9 empty] | PPO/ZIF8 | 76.1 | 18.1 | [6 empty] | 75.3 | 20.3 | [6 empty] | 81787.62 | 0.06958846 |  |  |  |  | 12.50236 | 3.468236
122.233 | 10.73086 |  |  | 700 | [10 empty] | 75.3 | 17.7 | [6 empty] | 99.5 | 17.5 | [6 empty] | 88192.11 | 0.05908403 |  |  |  |  | 13.07433 | 3.55512
122.2986 | 12.67198 | [13 empty] | 99.5 | 17.3 | [6 empty] | 114.1 | 19.6 | [6 empty] | 97518.26 | 0.06675258 |  |  |  |  | 6.563136 | 3.736517
48.00511 | 15.89692 | [13 empty] | 114.1 | 17.3 | [6 empty] | 189 | 17.7 | [6 empty] | 98751.33 | 0.08527601 |  |  |  |  | 6.56345 | 3.755065
74.97205 | 16.63438 | [13 empty] | 189 | 15.9 | [6 empty] | 314.2 | 18.2 | [6 empty] | 123813.9 | 0.05113995 |  |  |  |  | 5.029479 | 4.065066
75.01593 | 19.94257 | [13 empty] | 314.2 | 16.6 | [6 empty] | 448.7 | 13.9 | [6 empty] | 658497.1 | 0.09755086 |  |  |  |  | 4.500446 | 4.105688
60.03152 | 19.94257 | [13 empty] | 448.7 | 11.8 | [5 empty] | ZIF-S | 2802 | 27.5 | [6 empty] | 518645.2 | 0.08999734 |  |  |  |  | 3.223969 | 4.167633
60.02567 | 19.34871 | [12 empty] | Pebax ZIF-8 3% | 169.719 | 19.105 | [6 empty] | 3390.7 | 26 | [6 empty] | 287336.1 | 0.08487325 |  |  |  |  | 2.259703 | 4.423349
60.02567 | 19.34871 | [12 empty] | Pebax Zif-8 10% | 174.37 | 19.187 | [6 empty] | 3762.34 | 22 |  |  |  | 6656.297 | 0.3989076 |  | 202112.6 | 0.07368708 |  |  |  |  | 1.69259 | 4.534704
42.02409 | 19.34871 | [12 empty] | Pebax ZIF-8 20% | 198.55 | 15.056 | [6 empty] | 3809 | 24 |  |  |  | 5099.800623 | 0.3519915 |  | 167393.3 | 0.07374867 |  |  |  |  | 1.213153 | 4.860806
13.49399 | 22.16833 | [21 empty] | 4219.9 | 21 |  |  |  | 3354.822 | 0.4971281 |  | 136907 | 0.1065898 |  |  |  |  | 0.8316396 | 5.184705
11.80757 | 23.55002 | [12 empty] | PSf/NH2-MIL-53(Al) | 6 | 47 | [6 empty] | 4517.1 | 21 |  |  |  | 2173.594 | 0.5177578 |  | 169509.9 | 0.1043372 |  |  |  |  | 0.6813881 | 5.724872
10.80542 | 26.98188 | [12 empty] | PVDF/NH2-MIL-53(Al) | 1406 | 26.03 | [5 empty] | Pebax ZIF-8 3% | 169.719 | 41.873 |  |  |  | 1583.699 | 0.4761886 |  | 194635.6 | 0.100102 |  |  |  |  | 0.5105281 | 6.045979
10.11015 | 29.99329 | [12 empty] | PSf/NH2-MIL-53(Al) | 4.5 | 26 | [5 empty] | Pebax Zif-8 10% | 174.37 | 41.184 |  |  |  | 1385.064 | 0.5318125 |  | 220695.1 | 0.09604401 |  |  |  |  | 0.4274969 | 6.353304
9.889766 | 32.34795 | [12 empty] | PI/NH2-MIL-53(Al) | 8.5 | 44 | [5 empty] | Pebax ZIF-8 20% | 198.55 | 41.226 |  |  |  | 1634.923 | 0.6547616 |  | 250243.5 | 0.1226341 |  |  |  |  | 0.2006562 | 6.386574
9.461461 | 35.41882 | [12 empty] | PMP/NH2-MIL-53(Al) | 339.5 | 22.8 | [5 empty] | Pebax/ZIF-C | 387.2 | 47.1 |  |  |  | 3028.337 | 0.7957709 |  | 217939.3 | 0.1567691 |  |  |  |  | 0.2006562 | 6.386574
9.914389 | 69.92604 | [12 empty] | PI/NH2-MIL-53(Al) | 9.2 | 2.1 | [5 empty] | Pebax/IL_ZIF8 | 117 | 84.5 |  |  |  | 2436.682 | 0.876361 |  | 178247.4 | 0.1702584 |  |  |  |  | 0.1374812 | 6.451012
16.92152 | 65.82347 | [12 empty] | Ultem/NH2-MIL-53(Al) | 3 | 36.1 | [5 empty] | MOF-801/PIM-1 | 9686 | 27 |  |  |  | 2783.338 | 0.9657906 |  | 157200.1 | 0.2361535 |  |  |  |  | 0.1375668 | 6.879942
16.92152 | 65.82347 | [12 empty] | Matrimid/NH2-MIL-53(Al) | 7.5 | 42 | [11 empty] | 1250.607 | 0.8054347 |  | 120741.2 | 0.2134893 |  |  |  |  | 0.2195828 | 7.192284
22.60053535 | 60.11647 | [12 empty] | Matrimid/NH2-MIL-53(Al) | 6.6 | 19.2 | [11 empty] | 991.0788 | 0.6541052 |  | 93910.66 | 0.1969694 |  |  |  |  | 0.3350826 | 7.155673
22.60053535 | 60.11647 | [12 empty] | Matrimid/NH2-MIL-53(Al) | 2.8 | 82 | [11 empty] | 881.1209546 | 0.7721284 |  | 79757.87 | 0.2273893 |  |  |  |  | 0.342506 | 6.911834
24.70386 | 57.45129 | [12 empty] | Matrimid/NH2-MIL-53(Al) | 3.8 | 94 | [5 empty] | 6FDA-BI/20%ZIF-8 | 20.3 | 25.9 |  |  |  | 1057.783 | 0.9119958 |  | 70340.15 | 0.2054403 |  |  |  |  | 0.3424405 | 6.776278
25.82846 | 56.58942 | [12 empty] | Matrimid/NH2-MIL-53(Al) | 1.7 | 139 | [5 empty] | 6FDA-BI/20%ZIF-8 0.004 Zn2+ | 22.8 | 26.4 |  |  |  | 474.6783 | 0.9893902 |  | 52685.57 | 0.1934845 |  |  |  |  | 0.4277629 | 6.775737
27.60467 | 50.90769 | [12 empty] | Matrimid/ZIF-7 | 5.4 | 112 | [5 empty] | 6FDA-BI/20%ZIF-8 0.007 Zn2+ | 27.4 | 25.1 |  |  |  | 247.2768925 | 1.321455 |  | 55401.28 | 0.1514142 |  |  |  |  | 0.7621786 | 6.227411
26.39759 | 48.65077 | [12 empty] | Matrimid/ZIF-7 | 5 | 147 | [5 empty] | 6FDA-BI/20%ZIF-8 0.01 Zn2+ | 15.9 | 26.7 |  |  |  | 219.9597 | 1.396364 |  | 13907.43 | 0.5184922 |  |  |  |  | 0.8517329 | 6.135339
25.24451 | 47.20202 | [12 empty] | Matrimid/ZIF-7 | 4.5 | 155 | [5 empty] | PN10 | 96.2 | 48.5 |  |  |  | 137.9272 | 1.266218 |  | 15378.12 | 0.5077892 |  |  |  |  | 0.9516731 | 5.955498
24.14416 | 47.20202 | [12 empty] | Matrimid/Ni2DOBDC | 14.7 | 32.5 | [5 empty] | PN20 | 145 | 51.8 |  |  |  | 171.4405 | 1.11838 |  | 12112.11 | 1.081825 |  |  |  |  | 1.517091 | 5.44673
18.48641 | 53.2693 | [12 empty] | Pebax®2533 ZIF-11 | 402.89 | 12.49 | [5 empty] | PN30 | 264 | 55.6 |  |  |  | 261.0148 | 0.5759412 |  | 26730.82 | 0.2802379 |  |  |  |  | 1.516946 | 5.393054
21.1257 | 49.39173 | [12 empty] | Pebax®1657CuBTC | 56.2 | 23.4 | [5 empty] | PN40 | 395 | 61.2 |  |  |  | 36.2911 | 1.353339 |  | 26730.82 | 0.4481544 |  |  |  |  | 4.607638 | 4.692959
24.68701 | 46.49391 | [12 empty] | Polysulfone Cu3(BTC)2 | 304.4 | 3.6 |  |  |  | 10Z-N51 |  |  | 20.57 | 18 |  |  |  | 20.94071657 | 1.160902 |  | 31081.11 | 0.4044 |  |  |  |  | 5.753199 | 4.488047
28.22119 | 47.92092 | [12 empty] | Polysulfone Mn(HCOO)2 | 6.83 | 9.16 |  |  |  | 10Z-N51-300-1 |  |  | 21.83 | 20 |  |  |  | 15.77955526 | 1.010251 |  | 35242.51 | 0.3037077 |  |  |  |  | 8.969137 | 4.084398
35.27061 | 50.14398 | [12 empty] | Polysulfone ZIF-8 | 12.1 | 19.8 |  |  |  | 20Z-N51 |  |  | 23.32 | 17 |  |  |  | 16.57399 | 1.226423 |  | 39462.09 | 0.7009923 |  |  |  |  | 15.28554 | 3.753928
37.69431 | 44.43267 | [12 empty] | Polysulfone MIL-101 | 32 | 23.5 |  |  |  | 20Z-N51-300-1 |  |  | 31.22 | 21 |  |  |  | 5.510244 | 1.223719 |  | 232070.9 | 0.7244912 |  |  |  |  | 26.05267 | 3.484535
37.68696 | 41.82579 | [12 empty] | PEBA/CuBTC | 96.2 | 23.1 |  |  |  | 30Z-N51 |  |  | 29.98 | 15.5 |  |  |  | 16.83708 | 1.488752 |  | 253407.8 | 0.6407259 |  |  |  |  | 36.36432 | 3.398915
40.28653 | 39.97151 | [12 empty] | PSM-MOF | 1890 | 17.7 |  |  |  | 30Z-N51-300-1 |  |  | 36.5 | 16 |  |  |  | 14.95404 | 2.162936 |  | 192205.3 | 0.5792662 |  |  |  |  | 75.7622 | 3.347915
40.28653 | 39.97151 | [12 empty] | MOF-5 | 10710 | 328 |  |  |  | 10Z-N71 |  |  | 16.99 | 17.5 |  |  |  | 20.18718686 | 2.287457 |  | 247118.8 | 0.5015771 |  |  |  |  | 75.7622 | 3.347915
40.28653 | 39.97151 | [12 empty] | SIM-1 | 2600 | 1.1 |  |  |  | 10Z-N71-300-1 |  |  | 21.28 | 18 |  |  |  | 35.03905966 | 1.939494 |  | 256612 | 0.3617605 |  |  |  |  | 70.88434 | 3.41497
44.02937 | 36.50592 | [12 empty] | Pebax®1657 MIL-53(Al) | 129 | 23.3 |  |  |  | 20Z-N71 |  |  | 33.81 | 19.5 |  |  |  | 36.77361 | 2.77999 |  | 269839.2 | 0.3071867 |  |  |  |  | 31.85231 | 3.77157
48.11525 | 32.34795 | [12 empty] | Pebax®1657 NH2-MIL-53(Al) | 149 | 20.5 |  |  |  | 20Z-N71-300-1 |  |  | 39.74 | 22 |  |  |  | 794.0432 | 1.747062 |  | 207256.2 | 0.5019683 |  |  |  |  | 24.95229 | 4.002825
55.06245 | 46.49391 | [12 empty] | Pebax®1657 ZIF-8 | 758 | 16.1 |  |  |  | 30Z-N71 |  |  | 44.27 | 14 |  |  |  | 587.6912 | 1.977674 |  | 165303.1 | 0.4537175 |  |  |  |  | 13.69407 | 4.291089
80.42924 | 47.92092 | [12 empty] | Pebax®1657 UiO-66 | 97.5 | 22.1 |  |  |  | 30Z-N71-300-1 |  |  | 49.5 | 18 |  |  |  | 442.106 | 2.432693 |  | 155237.2 | 0.3934139 |  |  |  |  | 7.515089 | 4.57739
82.23756 | 47.20202 | [12 empty] | Pebax®1657 UiO-66-NH2 | 118.3 | 30.5 |  |  |  | PVA/PG |  |  | 180 | 210 |  |  |  | 226.9528 | 2.144859 |  | 128570.3 | 0.3555382 |  |  |  |  | 5.037908 | 4.834328
78.68371 | 53.2693 | [12 empty] | Pebax ZIF-67 NP | 95.7 | 12.9 |  |  |  | PVA/PG/ZIF-8 |  |  | 328 | 370 |  |  |  | 173.7895 | 2.114241 |  | 113388.8 | 0.3485483 |  |  |  |  | 3.530599 | 5.055292
38.57377 | 56.58942 | [12 empty] | Pebax ZIF-67 MP | 101 | 12.8 |  |  |  | bio-MOF-1 |  |  | 16.57 | 45.6 |  |  |  | 157.1812 | 2.265307 |  | 106484.2 | 0.4454171 |  |  |  |  | 1.937907 | 5.500457
33.77439 | 73.16992 | [12 empty] | Pebax Zif-67 NS | 139.4 | 17.6 | [5 empty] | Pebax 1675 CuNi | 70.9 | 50.64286 |  |  |  | 3542.981 | 6.175956 |  | 90436.51 | 0.4192621 |  |  |  |  | 1.517962 | 5.780191
41.2848 | 78.91424 | [12 empty] | polymer/NH2-ZIF8 | 218 | 13.84 | [5 empty] | PEEK-WC/CuNi | 47.84 | 36.24242 |  |  |  | 702.743 | 5.286448 |  | 95098.11 | 0.3633558 |  |  |  |  | 0.9738275 | 6.446487
56.3801 | 70.99103 | [12 empty] | Pebax MH 1657 a-Ni(im)2 | 100.6 | 33.4 |  |  |  | sod-ZMOF-1 |  |  | 94 | 8.7 |  |  |  | 462.5046 | 6.77667 |  | 98751.33 | 0.3214164 |  |  |  |  | 0.6248949 | 7.369817
64.43889 | 68.87703 | [12 empty] | Bio-MOF-1 | 54000 | 2.6 | [5 empty] | Pebax ZIF-67 NP | 95.7 | 46 |  |  |  | 258.3577 | 4.788604 |  | 84929.52 | 0.7580515 |  |  |  |  | 0.5005634 | 7.860465
60.28966 | 75.41569 | [12 empty] | sod-ZMOF-1 | 94 | 3.6 | [5 empty] | Pebax ZIF-67 MP | 101 | 45.1 |  |  |  | 266.9461 | 9935799160069 |  | 97518.26 | 0.7732107 |  |  |  |  | 0.4008351 | 8.098154
44.15837 | 90.41413 | [12 empty] | bio-MOF-1 | 16.57 | 42.6 | [5 empty] | Pebax Zif-67 NS | 139.4 | 73.2 |  |  |  | 262.5466 | 5.424143 |  | 130196 | 1.048867 |  |  |  |  | 0.4012956 | 9.120082
33.07363 | 110.0463 | [12 empty] | ﻿MnP3nF7 | 16.48 | 82.4 | [6 empty] | 0 |  |  |  |  | 103.0677 | 6.217812 |  | 74901.14 | 1.681455 |  |  |  |  | 0.7642965 | 8.299239
28.30111 | 115.1514 | [12 empty] | Matrimid/NiDOBDC/GO | 10 | 58.3 |  |  |  | SIM-1 |  |  | 2600 | 1.1 |  |  |  | 62.47892 | 6.211578 |  | 28108.68 | 3.245338 |  |  |  |  | 1.13978 | 7.628109
28.28042 | 91.79116 | [12 empty] | ZIF-S | 2802 | 21.01 |  |  |  | CAU-1 |  |  | 12060 | 22.8 |  |  |  | 41.87061 | 5.954119 |  | 12420.35 | 27.21561 |  |  |  |  | 1.487622 | 7.151851
28.89793 | 74.28432 | [13 empty] | 3390.7 | 16.92 |  |  |  | CAU-1 |  |  | 6570 | 14.8 |  |  |  | 33.70601 | 5.951531 |  | 22989.42 | 33.28781 |  |  |  |  | 1.776557 | 6.805898
30.20904 | 69.92604 | [13 empty] | 3762.34 | 17.35 |  |  |  | MIL-100 |  |  | 13500 | 3.35 |  |  |  | 8.587340717 | 5.026832 |  | 26067.43 | 0.1141575 |  |  |  |  | 1.898719 | 6.639302
21.1556 | 76.56429 | [13 empty] | 3809 | 14.23 |  |  |  | MOF-5 |  |  | 18900 | 64 |  |  |  | 4.48903589 | 3.268565 |  | 31081.11 | 0.1549332 |  |  |  |  | 1.898719 | 6.639302
21.1556 | 76.56429 | [13 empty] | 4219.9 | 12.62 |  |  |  | IRMOF-1 Rui et al AIChE J. 2016 | 1.4e-05 | 2.1e-07 | 8776.119 | 410 |  |  |  | 5.483043 | 3.408531 |  | 33514.96 | 0.1646626 |  |  |  |  | 0.9752262 | 7.478922
12.39092 | 73.16992 | [13 empty] | 4517.1 | 12.5 |  |  |  | zeolites | [7 empty] | 8.020038 | 7.00686 |  | 25741.94 | 0.01452575 |  |  |  |  | 1.041439 | 6.706825
14.15652 | 62.90528 | [12 empty] | Wang et al_20202 PIM-1/ZIF-7 | 3640 | 16.6 |  |  |  | SAPO-34 | 5e-06 | 1.2e-06 | 17910.45 | 32 |  |  |  | 9.317643 | 7.306175 |  | 185094.8 | 0.03758439 |  |  |  |  | 1.420774 | 6.134214
9.27781 | 81.33631 | [12 empty] | Wang et al_20202 PIM-1/NH2-ZIF-7 | 2948 | 20.7 |  |  |  | ZSM-5 | 2e-05 | 3.6e-08 | 2149.254 | 54.3 |  |  |  | 8.139177 | 10.46851 |  | 157200.1 | 0.02713176 |  |  |  |  | 1.940134 | 6.194575
9.279167 | 85.10952 | [12 empty] | Mozafari_2020 PMP/Pebax/CNF-UiO | 186.9 | 16.5 |  |  |  | ALPO-18 | 1e-05 | 6.4e-08 | 1910.448 | 14.9 |  |  |  | 8.129929 | 13.24611 |  | 142166.3 | 0.02451011 |  |  |  |  | 2.958654 | 5.750264
9.284598 | 102.0358 | [12 empty] | Mozafari_2020 PMP/Pebax/CNF-UiO | 220.4 | 21.1 |  |  |  | T | 2e-05 | 5.5e-08 | 3283.582 | 81 | barrer |  |  | 5.722236 | 15.62885 |  | 97518.26 | 0.02663986 |  |  |  |  | 3.456557 | 5.637174
6.209567 | 70.99103 | [12 empty] | CuBTC-PVDF | 0.9115 | 21.27 |  |  |  | NaY | 3e-06 | 1.3e-06 | 11641.79 | 67 |  |  |  | 14.80478 | 17.25196 |  | 82821.79 | 0.03849646 |  |  |  |  | 5.892766 | 5.363805
6.208054 | 65.82347 | [13 empty] | 1.067 | 24.81 |  |  |  | Y | 2e-06 | 3.9e-09 | 23.28358 | 550 |  |  |  | 16.33739 | 24.05541 |  | 47646.99 | 0.03020662 |  |  |  |  | 8.984169 | 4.857319
4.756321 | 90.41413 | [13 empty] | 2.002 | 41.7 |  |  |  | UiO-66 | 3.5e-06 | 3.76e-08 | 392.8358 | 21.4 |  |  |  | 11.13058 | 24.03692 |  | 35242.51 | 0.02903703 |  |  |  |  | 10.72913 | 4.622358
4.450061 | 98.99736 | [13 empty] | 3.206 | 40.07 |  |  |  | ZIF-62 glass |  |  | 2602 | 34 |  |  |  | 22.41822 | 27.26443 |  | 43090.27 | 0.03706365 |  |  |  |  | 17.88269 | 4.248395
3.048327 | 115.1514 | [12 empty] | CuBDC-PVDF | 1.126 | 26.18 | [6 empty] | GPU | GPU | 590.8289 |  |  | 36.94739 | 33.12834 |  | 48249.46 | 0.04830351 |  |  |  |  | 35.6 | 3.77142
4.095266 | 645.1014 | [13 empty] | 1.602 | 35.6 | [5 empty] | m3(STP)/(m2*h*bar) | m3(STP)/(m2*sec*Pa) | mol/(m2*s*Pa) | 1.181658 |  |  | 37.60926 | 26.54744 |  | 51378.05 | 0.04101434 |  |  |  |  | 63.44951 | 3.570746
6.391422 | 546.2833 | [13 empty] | 1.987 | 45.15 | [5 empty] | 1 | 2.777778e-09 | 1.240741e-07 | 5.908289 |  |  | 40.93343077 | 20.41117 |  | 56811.18 | 0.06970095 |  |  |  |  | 67.86443 | 3.770548
5.226164813 | 435.4614 | [9 empty] | 0.03343293 | 10.53451 |  | MIL-53(Al) | 1.21 | 21.22 |  |  |  |  | REGION |  |  |  | 11.81658 | 30 |  | 39.62709 | 16.81401 |  | 68594.49 | 0.07871679 |  |  |  |  | 52.00356 | 4.081826
3.741841 | 455.6625 | [9 empty] | 0.05460043 | 32.16814 |  |  | 1.553 | 20.98 |  |  |  |  | nm | m |  |  | 141.7989 | 30 |  | 44.56929 | 14.44247 |  | 62034.46 | 0.08901278 |  |  |  |  | 42.57959 | 4.205221
3.73947 | 374.3727 | [9 empty] | 0.179348 | 21.92249 |  | NH2-MIL-53(Al) | 1.107 | 23.06 |  |  |  |  | 50 | 5e-05 |  |  | 280 |  |  | 60.07782 | 20.71161 |  | 53351.75 | 0.09864359 |  |  |  |  | 21.85731 | 4.463742
6.106579 | 397.7062 | [9 empty] | 0.183279 | 24.53896 |  |  | 1.406 | 26.03 |  |  |  |  | 100 | 1e-07 | [5 empty] | 91.16807 | 21.01788 |  | 52027.7 | 0.0683192 |  |  |  |  | 15.66834 | 4.85635
4.372202 | 416.1559 | [9 empty] | 0.2407796 | 26.34151 |  | MIL-101(Cr)-SPEEK | 31 | 31 |  |  |  |  | 500 | 5e-07 | [5 empty] | 105.9186 | 21.91571 |  | 81787.62 | 0.06958846 |  |  |  |  | 11.22911 | 5.154284
244.9357 | 40.58029 | [9 empty] | 0.5228737 | 25.47725 |  |  | 29 | 29 |  |  |  |  | 1000 | 1e-06 | [5 empty] | 168.9705 | 22.55205 |  | 88192.11 | 0.05908403 |  |  |  |  | 8.227877 | 5.416542
183.505 | 54.08061 | [9 empty] | 0.5360735 | 20.5388 |  |  | 1623 | 33 |  |  |  |  | 12000 | 1.2e-05 | [5 empty] | 199.8258 | 18.84411 |  | 97518.26 | 0.06675258 |  |  |  |  | 4.829743 | 6.131525
183.5945 | 62.90528 | [9 empty] | 0.6741658 | 18.1464 | [9 empty] | 1.4e-05 | 2.1e-07 |  |  |  |  | 256.9276 | 15.10783 |  | 98751.33 | 0.08527601 |  |  |  |  | 3.868058 | 6.411474
183.6482 | 68.87703 | [9 empty] | 0.7891322 | 22.49589 | [15 empty] | 283.5252 | 21.06572 |  | 123813.9 | 0.05113995 |  |  |  |  | 1.943385 | 7.36682
146.943 | 65.82347 | [9 empty] | 0.3728662 | 17.27341 | [15 empty] | 422.1409 | 34.70209 |  | 658497.1 | 0.09755086 |  |  |  |  | 1.456006 | 7.741594
146.8929 | 59.21461 | [9 empty] | 0.7928272 | 14.03449 | [6 empty] | 0.0006429339 | 21.29511 | [7 empty] | 369.1199365 | 40.39905 |  | 518645.2 | 0.08999734 |  |  |  |  | 1.33261 | 8.094668
134.478 | 76.56429 | [9 empty] | 1.569876 | 15.19988 | [6 empty] | 0.0008964669 | 20.76854 |  |  | 1000000000 | 30 |  |  |  | 382.0541 | 32.37492 |  | 287336.1 | 0.08487325 |  |  |  |  | 2.373961 | 7.293699
117.6715 | 81.33631 | [9 empty] | 1.758715 | 15.83043 | [6 empty] | 0.001157087 | 17.65847 |  |  | 280 | 30 |  |  |  | 440.9396477 | 132.9107 |  | 202112.6 | 0.07368708 |  |  |  |  | 2.711928 | 7.010078
105.2291 | 73.16992 | [9 empty] | 2.599999 | 11.27022 | [6 empty] | 0.001692091 | 18.96871 |  |  | 280 | 1000000000 |  |  |  | 478.8871 | 159.1432 |  | 167393.3 | 0.07374867 |  |  |  |  | 2.770417 | 6.380567
86.11974 | 76.56429 | [9 empty] | 4.012833 | 10.36735 | [6 empty] | 0.001724825 | 16.6764 |  |  | 1000000000 | 1000000000 |  |  |  | 348.6415 | 172.816 |  | 136907 | 0.1065898 |  |  |  |  | 3.538547 | 6.380008
77.05115 | 80.11612 | [9 empty] | 4.70383 | 11.13314 | [6 empty] | 0.002495526 | 19.80729 | [7 empty] | 159.1272 | 177.3885 |  | 169509.9 | 0.1043372 |  |  |  |  | 3.955265 | 6.44325
73.69986 | 82.57508 | [9 empty] | 7.101284 | 9.532461 | [6 empty] | 0.01292008 | 32.01139 | [7 empty] | 134.8716 | 130.7727 |  | 194635.6 | 0.100102 |  |  |  |  | 6.741999 | 6.04039
68.94087 | 85.10952 | [9 empty] | 9.142085 | 7.918818 | [6 empty] | 0.03465254 | 31.51929 | [7 empty] | 173.4122 | 104.8439 |  | 220695.1 | 0.09604401 |  |  |  |  | 6.741999 | 6.04039
65.9584 | 94.60846 | [9 empty] | 11.24821 | 6.379966 |  | QiaoScreening (J. Mater. Chem. A 2016, 4, 41) |  |  |  |  | 0.03943235 | 8.741219 | [7 empty] | 165.0670047 | 90.02603 |  | 250243.5 | 0.1226341 |  |  |  |  | 21.40303 | 5.077107
86.21637 | 108.3954 | [9 empty] | 13.50836 | 5.934338 |  | 5923 | 1800.7 | 513.91 |  |  | 0.08390453 | 13.09132 | [7 empty] | 139.8311 | 74.14048 |  | 217939.3 | 0.1567691 |  |  |  |  | 23.9144 | 4.928285
96.41537 | 122.3284 | [9 empty] | 6.980094 | 5.423019 |  | 5925 | 2100.7 | 605.64 |  |  | 0.1327304 | 45.15451 | [7 empty] | 107.0688 | 74.10082 |  | 178247.4 | 0.1702584 |  |  |  |  | 41.65473 | 4.33207
123.1543 | 110.0463 | [9 empty] | 6.834547 | 4.555624 |  | 6001 | 17687 | 459.24 |  |  | 0.1538892 | 16.88854 | [7 empty] | 80.65307 | 69.10609 |  | 157200.1 | 0.2361535 |  |  |  |  | 55.60343 | 4.163381
67.4973 | 49327284628504 | [9 empty] | 4.129204 | 5.777353 |  | 10480 | 1487.5 | 724.03 |  |  | 0.1730016 | 33.60726 | [7 empty] | 78.03214 | 64.48036 |  | 120741.2 | 0.2134893 |  |  |  |  | 81.0998 | 3.84573
61.7595 | 131.932 | [9 empty] | 16.53115 | 8.234141 |  | 5065097 | 6783.1 | 8972.07 |  |  | 0.2298517 | 35.33483 | [7 empty] | 75.52668 | 55.36901 |  | 93910.66 | 0.1969694 |  |  |  |  | 81.0998 | 3.84573
49.44957 | 155.7974 | [9 empty] | 25.48566 | 8.479169 | [6 empty] | 0.2744508 | 31.11152 | [7 empty] | 86.33502 | 52.40046 |  | 79757.87 | 0.2273893 |  |  |  |  | 60.70858 | 3.696746
45.25038 | 175.8234 | [9 empty] | 38.47913 | 7.18598 | [6 empty] | 0.2930547 | 68.86048 | [7 empty] | 86.41011 | 43.7703 |  | 70340.15 | 0.2054403 |  |  |  |  | 8.595655 | 5.003878
61.83483 | 192.5147 | [9 empty] | 48.37168 | 6.61484 | [6 empty] | 0.2920998 | 49.40287 | [7 empty] | 86.41011 | 43.7703 |  | 52685.57 | 0.1934845 |  |  |  |  | 5.040078 | 5.054648
45.26803 | 198.4235 | [9 empty] | 41.34134 | 5.121399 | [6 empty] | 0.2965151 | 15.70952 | [7 empty] | 58.9061854 | 38.61338 |  | 55401.28 | 0.1514142 |  |  |  |  | 5.040078 | 5.054648
31.67833 | 173.1857 | [9 empty] | 26.82132 | 4.872419 | [6 empty] | 0.3382509 | 25.47615 | [7 empty] | 62.98444 | 37.0476 |  | 13907.43 | 0.5184922 |  |  |  |  | 2.586225 | 5.156997
30.96213 | 144.4566 | [9 empty] | 20.41818 | 4.492682 | [6 empty] | 0.3658052 | 19.82288 | [7 empty] | 73.23867 | 32.26793 |  | 15378.12 | 0.5077892 |  |  |  |  | 2.584741 | 4.859488
28.95294 | 133.9413 | [9 empty] | 104.9686 | 6.874049 | [6 empty] | 0.4080803 | 30.73693 | [7 empty] | 58.02453 | 27.69722 |  | 12112.11 | 1.081825 |  |  |  |  | 2.469418 | 4.315039
25.33453 | 142.2895 | [9 empty] | 65.08558 | 6.342659 |  | GPU | barrer |  | μm | μ | 0.5152399 | 25.50313 | [7 empty] | 46.63195 | 39.1333 |  | 26730.82 | 0.2802379 |  |  |  |  | 2.950174 | 4.272243
24.22789 | 138.0523 | [9 empty] | 144.7452 | 5.536117 | Pebax-1657/UiO-66-NH2 | 338 | 845 |  | 1.5 | 1.5e-06 | 0.5339485 | 18.59936 | [7 empty] | 40.76679 | 47.48953 |  | 26730.82 | 0.4481544 |  |  |  |  | 41.58106 | 3.606831
24.22081 | 126.083 | [9 empty] | 112.7651 | 4.949596 | Pebax-1657/UiO-66 | 225 | 562.5 |  | 1.5 | 1.5e-06 | 0.5788259 | 55.06701 | [7 empty] | 31.72551 | 52.29544 |  | 31081.11 | 0.4044 |  |  |  |  | 39.71256 | 3.093615
20.71564 | 113.4239 | [9 empty] | 89.99537 | 3.872512 | Pebax-1657/UiO-66-(COOH2) | 240 | 600 |  | 1.5 | 1.5e-06 | 0.5851734 | 38.88792 | [7 empty] | 24.72245 | 43.66067 |  | 35242.51 | 0.3037077 |  |  |  |  | 39.71256 | 3.093615
19.3742 | 110.0463 | [9 empty] | 98.65843 | 3.603122 | [6 empty] | 0.6985732 | 34.63315 | [7 empty] | 20.59628 | 35.95532 |  | 39462.09 | 0.7009923 |  |  |  |  | 14.92351 | 3.141017
19.3742 | 110.0463 | [9 empty] | 123.9469 | 3.527274 | [6 empty] | 0.7769723 | 27.71738 | [7 empty] | 17.73153 | 33.07963 |  | 232070.9 | 0.7244912 |  |  |  |  | 14.59517 | 3.141042
17.3273 | 102.0358 | [9 empty] | 190.6593 | 4.551693 | [6 empty] | 0.8007205 | 24.01677 | [7 empty] | 14.99359 | 39.58868 |  | 253407.8 | 0.6407259 |  |  |  |  | 9.559321 | 2.989746
18.13377 | 135.9813 | [9 empty] | 280.6619 | 4.985412 | [6 empty] | 0.7584908 | 14.21137 | [7 empty] | 22.72844 | 50.13459 |  | 192205.3 | 0.5792662 |  |  |  |  | 4.481538 | 2.655457
20.28088 | 158.1702 | [9 empty] | 637.7213 | 4.971761 | [6 empty] | 0.775104 | 75.50128 | [7 empty] | 29.66731 | 56.0358 |  | 247118.8 | 0.5015771 |  |  |  |  | 3.588672 | 2.735754
22.17698 | 170.5876 | [9 empty] | 1007.773 | 4.212859 | [6 empty] | 0.8344621 | 45.39975 | [7 empty] | 35.02617 | 66.1842 |  | 256612 | 0.3617605 |  |  |  |  | 3.507198 | 2.539935
22.68002 | 178.5012 | [9 empty] | 584.3884 | 3.367999 | [6 empty] | 0.8609805 | 17.14732 | [7 empty] | 45.01712 | 57.65706 |  | 269839.2 | 0.3071867 |  |  |  |  | 3.504011 | 2.311865
29.64579 | 204.5136 | [9 empty] | 301.8143 | 3.239763 | [6 empty] | 1.004297 | 38.96015 | [7 empty] | 60.82774 | 50.23359 |  | 207256.2 | 0.5019683 |  |  |  |  | 0.2937872 | 8.766838
31.70151 | 217.2603 | [9 empty] | 224.4227 | 3.20988 | [6 empty] | 1.096295 | 33.9444 | [7 empty] | 69.55583 | 44.36114 |  | 165303.1 | 0.4537175 |  |  |  |  | 0.2935344 | 8.019244
35.44992 | 241.5084 | [9 empty] | 1270.468 | 2.909943 | [6 empty] | 1.178727 | 27.93891 | [7 empty] | 93.9722 | 39.73456 |  | 155237.2 | 0.3934139 |  |  |  |  | 0.2057699 | 8.638669
35.45165 | 245.1866 | [9 empty] | 3098.029 | 2.315238 | [6 empty] | 1.157723 | 22.64868 | [7 empty] | 109.213 | 38.66118 |  | 128570.3 | 0.3555382 |  |  |  |  | 0.2152763 | 9.258642
37.90443 | 248.9208 | [9 empty] | 7212.666 | 1.979495 | [6 empty] | 1.237822 | 47.16581 | [7 empty] | 47.3785 | 46.20667 |  | 113388.8 | 0.3485483 |  |  |  |  | 0.2874747 | 9.257683
46.32871 | 260.4683 | [9 empty] | 9477.441 | 2.081756 | [6 empty] | 1.27304 | 17.25798 | [7 empty] | 50.56389 | 65.32236 |  | 106484.2 | 0.4454171 |  |  |  |  | 0.2252112 | 9.874094
54.18355 | 317.0254 | [9 empty] | 16420.31 | 1.624532 | [6 empty] | 1.391834 | 20.45645 | [7 empty] | 52.2657196 | 69.04604 |  | 90436.51 | 0.4192621 |  |  |  |  | 0.1477031 | 10.79624
27.78562 | 385.8631 | [9 empty] | 28368.5 | 1.689477 | [6 empty] | 1.524452 | 39.1817 | [7 empty] | 34.99574 | 79.23369 |  | 95098.11 | 0.3633558 |  |  |  |  | 0.1580411 | 11.86103
14.56614 | 435.4614 | [9 empty] | 39050.92 | 1.619837 | [6 empty] | 1.644263 | 69.43104 | [7 empty] | 52.24824625 | 73.99436 |  | 98751.33 | 0.3214164 |  |  |  |  | 0.2109937 | 11.56977
14.88419 | 352.4082 | [9 empty] | 34773.04 | 1.98942 | [6 empty] | 1.63877 | 32.94868 | [7 empty] | 77.9539 | 79.36097 |  | 84929.52 | 0.7580515 |  |  |  |  | 0.2518899 | 10.63501
8.720713 | 374.3727 | [9 empty] | 13021.11 | 2.425404 | [6 empty] | 1.832019 | 25.82226 | [7 empty] | 86.1447 | 82.74275 |  | 97518.26 | 0.7732107 |  |  |  |  | 0.4016413 | 9.970302
8.153617 | 331.7323 | [9 empty] | 17128.86 | 2.278559 | [6 empty] | 1.953043 | 47.23149 | [7 empty] | 87.53555 | 95.03075 |  | 130196 | 1.048867 |  |  |  |  | 0.5362394 | 9.773748
13.88918 | 170.5876 | [9 empty] | 17907.95 | 2.550313 | [6 empty] | 1.80236 | 7.400979 | [7 empty] | 47.2551 | 79.2814 |  | 74901.14 | 1.681455 |  |  |  |  | 1.045482 | 10.01636
11.37303 | 210.7906 | [9 empty] | 16335.48 | 2.740989 | [6 empty] | 2.034245 | 22.03574 | [7 empty] | 34.97 | 92.26597 |  | 28108.68 | 3.245338 |  |  |  |  | 1.143877 | 11.05877
16.10444 | 14.30082 | [9 empty] | 10572.29 | 3.335578 | [6 empty] | 2.048093 | 17.45851 | [7 empty] | 34.94429 | 107.4418 |  | 12420.35 | 27.21561 |  |  |  |  | 0.8566369 | 11.11481
21.99713 | 13.66682 | [9 empty] | 7346.095 | 3.108271 | [6 empty] | 2.28258 | 39.88788 | [7 empty] | 37.95668 | 125.1346 |  | 22989.42 | 33.28781 |  |  |  |  | 0.7835121 | 10.84335
24.57771 | 11.74957 | [9 empty] | 5976.067 | 3.517795 | [6 empty] | 2.424623 | 16.17739 | [7 empty] | 38.55145871 | 158.3417 | [7 empty] | 0.7835121 | 10.84335
27.51732 | 19.05845 | [9 empty] | 5974.247 | 3.627721 | [6 empty] | 2.216198 | 5.232206 | [7 empty] | 35.45153 | 172.0262 | [7 empty] | 0.7331367 | 11.17061
18.84131 | 19.34871 | [9 empty] | 3865.734 | 4.506161 | [6 empty] | 2.102855 | 75.94798 | [7 empty] | 29.54456 | 132.1927 | [7 empty] | 0.6860986 | 11.67998
148.7597 | 2.969256 | [9 empty] | 2387.95 | 6.076893 | [6 empty] | 2.45675 | 61.74372 | [7 empty] | 22.27178 | 105.8691 | [7 empty] | 0.6710034 | 11.68007
145.3468 | 2.228031 | [9 empty] | 2341.246 | 4.467658 | [6 empty] | 2.464891 | 30.93246 | [7 empty] | 19.17014 | 101.5319 | [7 empty] | 0.4114241409 | 12.03441
1356.149 | 10.41131 | [9 empty] | 2878.567 | 3.867402 | [6 empty] | 2.615194 | 11.76873 | [7 empty] | 25.50844 | 67.06415 | [7 empty] | 0.5868196 | 11.00677
908.9003 | 13.87497 | [9 empty] | 4060.075 | 3.178981 | [6 empty] | 2.869905 | 49.66847 | [7 empty] | 21.59564 | 62.55836 | [7 empty] | 0.1768727 | 13.62448
1843.36 | 2.194607 | [9 empty] | 4062.137 | 3.020059 | [6 empty] | 3.037807 | 24.55121 | [7 empty] | 14.71889 | 57.52804 | [7 empty] | 0.1416814 | 14.53153
2153.688 | 1.944645 | [9 empty] | 4761.624 | 3.243137 | [6 empty] | 3.055426 | 20.60814 | [7 empty] | 12.05054 | 55.16574 | [7 empty] | 18.01493 | 9.107655
4.680629 | 625.8913 | [9 empty] | 4242.59 | 3.74536 | [6 empty] | 3.033513 | 17.56608 | [7 empty] | 10.90548 | 52.18365 | [7 empty] | 11.02047 | 7.398787
9.222334 | 12.67198 | [9 empty] | 13858.16 | 4.486982 | [6 empty] | 3.477709 | 43.52886 | [7 empty] | 7.173998 | 73.70051 | [7 empty] | 14.3803 | 6.767206
[11 empty] | 18657.95 | 4.045567 | [6 empty] | 3.349458 | 36.38451 | [7 empty] | 12.23283 | 77.97997 | [7 empty] | 10.29368 | 6.346064
[11 empty] | 25102.29 | 3.919096 | [6 empty] | 3.561413 | 15.0496 | [7 empty] | 11.82186 | 92.06565 | [7 empty] | 16.78425 | 6.008588
[11 empty] | 3520.922 | 5.648561 | [6 empty] | 3.834688 | 31.94671 | [7 empty] | 10.69352 | 95.95031 | [7 empty] | 8.242455 | 6.505666
[11 empty] | 2795.17 | 7.533457 | [6 empty] | 3.889297 | 27.09871 | [7 empty] | 4.194021 | 133.512 | [7 empty] | 5.169266 | 6.939391
[11 empty] | 891.8338 | 9.672884 | [6 empty] | 3.946239 | 69.68065 | [7 empty] | 3.261904612 | 166.5306 | [7 empty] | 6.18007 | 7.400321
[11 empty] | 605.6562 | 9.107336 | [6 empty] | 4.298013 | 9.424026 | [7 empty] | 3.916428 | 191.3257 | [7 empty] | 189.1707 | 4.527044
[11 empty] | 482.6741 | 8.225783 | [6 empty] | 4.737171 | 23.42318 | [7 empty] | 5.196715 | 226.0288 | [7 empty] | 344.4781 | 3.959651
[11 empty] | 494.5074 | 7.124941 | [6 empty] | 4.515741 | 19.19528 | [7 empty] | 8.437627 | 191.6202 | [7 empty] | 188.6104 | 3.330289
[11 empty] | 621.5766 | 6.626269 | [6 empty] | 4.977298 | 45.24811 | [7 empty] | 12.80581 | 189.144 | [7 empty] | 126.742 | 4.505329
[11 empty] | 530.8053 | 5.568963 | [6 empty] | 5.102559 | 39.20804 | [7 empty] | 19.42112 | 217.4078 | [7 empty] | 68.02372 | 4.805963
[11 empty] | 442.3977 | 5.459212 | [6 empty] | 5.41074 | 14.70211 | [7 empty] | 21.84036 | 191.9858 | [7 empty] | 21.28457 | 2.858609
[11 empty] | 280.2062 | 5.874527 | [6 empty] | 5.842409 | 34.81865 | [7 empty] | 33.13387524 | 205.9169 | [7 empty] | 25.98421 | 2.653785
[11 empty] | 238.7041 | 6.315183 | [6 empty] | 5.651546 | 29.29314 | [7 empty] | 38.48963 | 220.7407 | [7 empty] | 26.55859 | 2.550692
[11 empty] | 222.833 | 6.58117 | [6 empty] | 5.917098 | 25.51626 | [7 empty] | 43.96833 | 239.9222 | [7 empty] | 29.65078 | 2.276033
[11 empty] | 306.4314 | 6.991445 | [6 empty] | 5.777074 | 11.08839 | [7 empty] | 23.68033 | 324.9349 | [7 empty] | 45.22102 | 2.13381
[11 empty] | 203.0394 | 7.918014 | [6 empty] | 6.008625 | 71.2873 | [7 empty] | 16.67628 | 343.1937 | [7 empty] | 31.69573 | 2.264736
[11 empty] | 193.9696 | 8.000864 | [6 empty] | 6.569528 | 18.19905 | [7 empty] | 8.851172 | 302.6076 | [7 empty] | 22.72533 | 2.513221
[11 empty] | 154.5515 | 7.376184 | [6 empty] | 7.174428 | 21.52948 | [7 empty] | 12.36401 | 271.0657 | [7 empty] | 19.44811 | 2.513361
[11 empty] | 97.84028 | 8.355014 | [6 empty] | 7.364146 | 12.40854 | [7 empty] | 6.548346 | 372.2185 | [7 empty] | 11.13762 | 2.21018
[11 empty] | 93.4887 | 8.271016 | [6 empty] | 8.814826 | 38.98456 | [7 empty] | 4.38988 | 332.9306 | [7 empty] | 8.538682 | 2.514103
[11 empty] | 120.0386 | 8.970795 | [6 empty] | 8.613527 | 33.08305 | [7 empty] | 0.5276146937 | 309.3496 | [7 empty] | 0.3992656 | 5.395635
[11 empty] | 140.766 | 9.246191 | [6 empty] | 8.60155 | 28.7157 | [7 empty] | 1.060332181 | 554.0667 | [7 empty] | 0.5208656 | 4.814363
[11 empty] | 180.7238 | 10.13187 | [6 empty] | 8.58959 | 24.92489 | [7 empty] | 1.052279 | 2684.888 | [7 empty] | 0.8120204 | 4.381365
[11 empty] | 193.4581 | 10.44609 | [6 empty] | 8.083236 | 10.7855 | [7 empty] | 3.582052 | 637.8841 | [7 empty] | 1.414534 | 3.889647
[11 empty] | 221.7494 | 10.76759 | [6 empty] | 8.912524 | 73.61416 | [7 empty] | 4.285026 | 1569.204 | [7 empty] | 1.936054 | 4.981822
[11 empty] | 278.3344 | 11.56031 | [6 empty] | 9.759706 | 17.27325 | [7 empty] | 8.084657 | 1330.723 | [7 empty] | 1.298188 | 5.393355
[11 empty] | 349.465 | 12.03529 | [6 empty] | 9.324247 | 14.27705 | [7 empty] | 17.72027 | 1193.093 | [7 empty] | 1.063035 | 5.6117
[11 empty] | 391.6212 | 12.15474 | [6 empty] | 10.91674 | 20.59772 | [7 empty] | 33.36847 | 1511.575 | [7 empty] | 1.215361 | 5.867167
[11 empty] | 677.1334 | 11.64485 | [6 empty] | 9.476379 | 12.47675 | [7 empty] | 21.55451 | 2935.124 | [7 empty] | 1.215826 | 6.104255
[11 empty] | 849.6624 | 12.89282 | [6 empty] | 10.75022 | 7.357115 | [7 empty] | 47.58331 | 598.3191 | [7 empty] | 0.7798098 | 6.64142
[11 empty] | 1140.348 | 15.97578 | [6 empty] | 11.36967 | 62.36427 | [7 empty] | 81.49616 | 253.8959 | [7 empty] | 0.5973857 | 6.979234
[11 empty] | 644.1978 | 17.91796 | [6 empty] | 12.72471 | 8.562395 | [7 empty] | 63.48979612 | 224.0424 | [7 empty] | 0.5706778 | 6.13622
[11 empty] | 457.0104 | 20.49713 | [6 empty] | 13.68516 | 54.10106 | [7 empty] | 57.39546 | 264.4762 | [7 empty] | 0.6106786 | 6.808504
[11 empty] | 427.6221 | 16.87163 | [6 empty] | 13.4173 | 42.99328 | [7 empty] | 8.832251 | 471.2623 | [7 empty] | 0.6107079 | 6.842301
[11 empty] | 448.3908 | 14.02523 | [6 empty] | 12.85026 | 36.00476 | [7 empty] | 8.171627 | 145.269 | [7 empty] | 0.5464174 | 6.842574
[11 empty] | 357.2698 | 12.93019 | [6 empty] | 13.10308 | 30.82212 | [7 empty] | 14.65897314 | 133.8473 | [7 empty] | 0.4784359 | 7.297888
[11 empty] | 180.467 | 11.6964 | [6 empty] | 13.08486 | 26.75324 | [7 empty] | 19.46923 | 130.2664 | [7 empty] | 0.4785046 | 7.40711
[11 empty] | 176.1664 | 13.36576 | [6 empty] | 13.53537 | 23.75843 | [7 empty] | 18.23175 | 104.3717 | [7 empty] | 0.4679768 | 7.407169
[11 empty] | 147.064 | 11.1193 | [6 empty] | 11.59185 | 75.23452 | [7 empty] | 29.64946 | 63.47069 | [7 empty] | 0.5349326 | 7.592488
[11 empty] | 119.868 | 10.35604 | [6 empty] | 14.78339 | 16.93895 | [7 empty] | 42.11352 | 56.85681 | [7 empty] | 0.8164613 | 7.704952
[11 empty] | 83.25581 | 10.05448 | [6 empty] | 15.09505 | 87.05755 | [7 empty] | 20.17976 | 78.05824 | [7 empty] | 1.139017 | 7.117205
[11 empty] | 61.88211 | 10.37894 | [6 empty] | 16.68802 | 20.36378 | [7 empty] | 25.4965 | 73.88804 | [7 empty] | 1.139017 | 7.117205
[11 empty] | 45.97219 | 11.27766 | [6 empty] | 16.13858 | 10.59648 | [7 empty] | 21.19857 | 92.17346 | [7 empty] | 1.19067 | 7.012146
[11 empty] | 22.64775 | 12.78493 | [6 empty] | 16.35859 | 7.076339 | [16 empty] | 1.486555 | 6.639884
[11 empty] | 16.83184 | 13.33356 | [6 empty] | 19.1824 | 14.30093 | [16 empty] | 1.519706 | 6.509609
[11 empty] | 11.67652 | 14.64084 | [6 empty] | 19.10803 | 8.811047 | [16 empty] | 1.736307 | 6.350114
[11 empty] | 9.507566 | 15.1087 | [6 empty] | 19.11086 | 56.60968 | [16 empty] | 1.897539 | 6.225375
[11 empty] | 6.596225 | 16.42072 | [6 empty] | 20.05559 | 39.88609 | [16 empty] | 2.70752 | 5.92386
[11 empty] | 5.129467 | 17.65784 | [6 empty] | 19.96622 | 34.07337 | [16 empty] | 2.707132 | 5.83651
[11 empty] | 3.321803 | 20.20572 | [6 empty] | 19.93874 | 29.61894 | [16 empty] | 3.696363 | 5.835858
[11 empty] | 1.963877 | 22.89228 | [6 empty] | 19.91102 | 25.70889 | [16 empty] | 4.13127 | 5.835626
[11 empty] | 1.633797 | 26.99141 | [6 empty] | 20.84867 | 22.62318 | [16 empty] | 5.158642 | 5.608524
[11 empty] | 1.524549 | 29.30628 | [6 empty] | 21.1827 | 66.80628 | [16 empty] | 4.718512 | 5.498703
[11 empty] | 1.455264 | 32.14528 | [6 empty] | 22.82278 | 16.46459 | [16 empty] | 4.718512 | 5.498703
[11 empty] | 2.519295 | 27.23024 | [6 empty] | 25.1405 | 11.93938 | [16 empty] | 4.715127 | 5.105077
[11 empty] | 2.760403 | 26.66922 | [6 empty] | 20.72082 | 7.089633 | [16 empty] | 5.04056 | 5.104955
[11 empty] | 3.392888 | 23.80747 | [6 empty] | 26.63285 | 20.84312 | [16 empty] | 10.04411 | 5.003599
[11 empty] | 5.48366 | 20.80224 | [6 empty] | 27.48937 | 73.23004 | [16 empty] | 10.04411 | 5.003599
[11 empty] | 7.050982 | 19.54427 | [6 empty] | 27.43575 | 10.10897 | [16 empty] | 17.52107 | 5.128006
[11 empty] | 10.63825 | 17.79646 | [6 empty] | 28.04059 | 8.643793 | [16 empty] | 13.42101 | 5.335736
[11 empty] | 15.68561 | 16.54207 | [6 empty] | 30.43951 | 39.65456 | [16 empty] | 11.74676 | 5.469754
[11 empty] | 24.76238 | 15.53107 | [6 empty] | 30.39585 | 34.2663 | [16 empty] | 9.617121 | 5.579574
[11 empty] | 25.33341 | 15.52988 | [6 empty] | 30.35432 | 29.81616 | [16 empty] | 9.198595 | 5.579663
[11 empty] | 23.10188 | 17.21256 | [6 empty] | 30.31211 | 25.88008 | [16 empty] | 10.49056 | 4.509355
[11 empty] | 17.96123 | 18.89295 | [6 empty] | 31.15905 | 63.34862 | [16 empty] | 10.96682 | 4.464845
[11 empty] | 13.04791 | 19.7052 | [6 empty] | 34.04714 | 17.47227 | [16 empty] | 11.72374 | 4.464739
[11 empty] | 8.851119 | 20.769 | [6 empty] | 35.28687 | 14.61666 | [16 empty] | 11.72374 | 4.464739
[11 empty] | 7.043826 | 21.6553 | [6 empty] | 37.14537 | 12.93925 | [16 empty] | 19.99725 | 4.486043
[11 empty] | 5.477538 | 23.28679 | [6 empty] | 39.12712 | 53.99832 | [16 empty] | 30.49968 | 4.226601
[11 empty] | 3.977132 | 25.56602 | [6 empty] | 39.98451 | 22.34466 | [16 empty] | 33.32706 | 4.082477
[11 empty] | 2.695717 | 29.25053 | [6 empty] | 37.90812 | 7.072328 | [16 empty] | 33.32706 | 4.082477
[11 empty] | 1.912022 | 34.15445 | [6 empty] | 40.33289 | 10.86904 | [16 empty] | 25.49777 | 3.753239
[11 empty] | 1.266379 | 40.30088 | [6 empty] | 46.59345 | 37.49249 | [16 empty] | 22.80374 | 3.589788
[11 empty] | 0.8776159 | 49.03194 | [6 empty] | 46.2229 | 30.82699 | [16 empty] | 21.33147 | 3.589874
[11 empty] | 0.8574854 | 51.08932 | [6 empty] | 46.15856 | 26.75324 | [16 empty] | 18.27187 | 3.944242
[11 empty] | 0.5546246 | 66.11817 | [6 empty] | 46.80746 | 45.43762 | [16 empty] | 11.97316 | 3.944839
[11 empty] | 0.5812662 | 57.85572 | [6 empty] | 52.67611 | 19.16916 | [16 empty] | 11.97316 | 3.944839
[11 empty] | 0.6233624 | 49.59407 | [6 empty] | 50.57267 | 16.13609 | [16 empty] | 3.772653 | 4.834829
[11 empty] | 0.5202783 | 42.11361 | [6 empty] | 55.33967 | 68.48912 | [16 empty] | 0.5827906 | 5.394904
[11 empty] | 0.5202783 | 42.11361 | [6 empty] | 57.53742 | 12.78076 | [16 empty] | 0.2510357 | 7.482561
[11 empty] | 0.4973403 | 40.01439 | [6 empty] | 61.10531 | 52.52421 | [16 empty] | 0.2679129 | 6.291748
[11 empty] | 0.5093779 | 35.7424 | [6 empty] | 61.21904 | 23.52136 | [16 empty] | 0.3823105 | 6.046606
[11 empty] | 1.185304 | 32.16733 | [6 empty] | 61.26839 | 14.96108 | [16 empty] | 44.35747 | 2.900629
[11 empty] | 1.159411 | 29.94102 | [6 empty] | 64.00937 | 60.61611 | [16 empty] | 49.60496 | 3.078089
[11 empty] | 1.105709 | 36.0175 | [6 empty] | 63.68965 | 10.73441 | [16 empty] | 126.3364 | 3.233263
[11 empty] | 0.9850826 | 42.0239 | [6 empty] | 67.01102 | 7.562805 | [16 empty] | 120.9252 | 3.482619
[11 empty] | 0.3692488 | 46.23907 | [6 empty] | 71.13773 | 38.47904 | [16 empty] | 96.76351 | 3.331085
[11 empty] | 0.3009955 | 42.62564 | [6 empty] | 70.99055 | 31.16784 | [16 empty] | 66.22224 | 2.987672
[11 empty] | 0.2621941 | 48.23066 | [6 empty] | 71.06667 | 26.9484 | [16 empty] | 57.9972 | 3.266354
[11 empty] | 0.3213876 | 56.79333 | [6 empty] | 78.60034 | 19.57794 | [16 empty] | 57.9972 | 3.266354
[11 empty] | 0.3284985 | 62.28087 | [6 empty] | 80.44776 | 16.4947 | [16 empty] | 37.16282 | 3.218703
[11 empty] | 0.1549011 | 58.71098 | [6 empty] | 83.02354 | 68.59984 | [16 empty] | 24.33801 | 3.033475
[11 empty] | 0.1098239 | 71.42509 | [6 empty] | 86.71984 | 12.83698 | [16 empty] | 34.7186 | 2.815964
[11 empty] | 0.1474865 | 83.222 | [6 empty] | 93.95828 | 51.52247
[11 empty] | 0.03432396 | 73.94371 | [6 empty] | 93.7416 | 42.76365
[11 empty] | 0.01495946 | 198.4829 | [6 empty] | 97.09903 | 62.14567
[11 empty] | 0.01085074 | 241.4469 | [6 empty] | 99.60761 | 25.28803
[11 empty] | 0.02045502 | 374.4885 | [6 empty] | 97.96601 | 10.6088
[11 empty] | 0.02343446 | 406.3272 | [6 empty] | 93.8646 | 8.731893
[11 empty] | 0.02524545 | 2206.655 | [6 empty] | 99.33262 | 7.313833
[11 empty] | 0.2899103 | 188.6275 | [6 empty] | 111.7573 | 34.70774
[11 empty] | 0.2971083 | 158.433 | [6 empty] | 105.2399 | 30.38306
[11 empty] | 0.4811692 | 112.7594 | [6 empty] | 105.2534 | 5.183436
[11 empty] | 1.090986 | 139.4782 | [6 empty] | 115.5167 | 14.65602
[11 empty] | 2.717017 | 132.1024 | [6 empty] | 119.7809 | 19.42961
[11 empty] | 4.612066 | 81.43084 | [6 empty] | 119.3151 | 16.85774
[11 empty] | 5.786013 | 92.02631 | [6 empty] | 134.5148 | 66.63085
[11 empty] | 7.432956 | 94.82255 | [6 empty] | 126.3787 | 46.59053
[11 empty] | 9.137908 | 82.92883 | [6 empty] | 144.9981 | 25.605
[11 empty] | 12.88071 | 72.49382 | [6 empty] | 153.4137 | 22.29387
[11 empty] | 23.84073 | 71.60666 | [6 empty] | 148.541 | 12.08929
[11 empty] | 35.18777 | 60.07099 | [6 empty] | 144.0712 | 9.489229
[11 empty] | 43.23709 | 55.30076 | [6 empty] | 141.1875 | 8.468406
[11 empty] | 46.32602 | 51.98822 | [6 empty] | 148.4258 | 6.546656
[11 empty] | 34.44705 | 51.50869 | [6 empty] | 163.7386 | 35.01121
[11 empty] | 69.81689 | 52.993 | [6 empty] | 146.8403 | 31.76818
[11 empty] | 89.91772 | 42.25284 | [6 empty] | 156.9264 | 5.294301
[11 empty] | 78.47767 | 39.34349 | [6 empty] | 176.7307 | 13.91921
[11 empty] | 121.2576 | 32.33025 | [6 empty] | 186.7961 | 20.19992
[11 empty] | 115.5121 | 43.5367 | [6 empty] | 180.0316 | 16.70365
[11 empty] | 129.6832 | 36.55643 | [6 empty] | 202.6502 | 64.62248
[11 empty] | 155.836 | 31.97354 | [6 empty] | 223.0079 | 25.0188
[11 empty] | 240.5413 | 29.11199 | [6 empty] | 228.0418 | 10.73209
[11 empty] | 269.6127 | 28.80395 | [6 empty] | 215.1119 | 9.243707
[11 empty] | 331.7252 | 23.20652 | [6 empty] | 248.4723 | 34.19923
[11 empty] | 339.6852 | 21.15858 | [6 empty] | 259.2391 | 14.61404
[11 empty] | 884.7974 | 21.52813 | [6 empty] | 284.5886 | 21.95362
[11 empty] | 2207.104 | 17.30369 | [6 empty] | 274.2794 | 18.13121
[11 empty] | 1747.011 | 31.07245 | [6 empty] | 292.9853 | 11.99611
[11 empty] | 942.7286 | 35.57763 | [6 empty] | 296.3091 | 40.9923
[11 empty] | 1665.247 | 39.34549 | [6 empty] | 277.8937 | 4.746533
[11 empty] | 1182.209 | 41.89075 | [6 empty] | 285.0641 | 63.4047
[11 empty] | 652.9909 | 45.56318 | [6 empty] | 305.4613 | 9.716633
[11 empty] | 474.8465 | 42.88942 | [6 empty] | 354.494 | 7.253204
[11 empty] | 610.8138 | 38.67599 | [6 empty] | 360.9207 | 35.58847
[11 empty] | 424.593 | 34.59165 | [6 empty] | 377.3596 | 8.573423
[11 empty] | 300.2704 | 54.38323 | [6 empty] | 407.6275 | 15.128
[11 empty] | 292.4014 | 79.49032 | [6 empty] | 422.872 | 22.699
[11 empty] | 55.11155 | 125.5239 | [6 empty] | 417.6996 | 18.89658
[11 empty] | 31.8415 | 145.1721 | [6 empty] | 417.3198 | 17.22634
[11 empty] | 896.5103 | 57.03609 | [6 empty] | 411.0346 | 12.39133
[11 empty] | 4130.358 | 56.16671 | [6 empty] | 441.9133 | 27.88795
[11 empty] | 55.03046 | 14.56521 | [6 empty] | 538.3282 | 7.620918
[11 empty] | 58.8184 | 17.51452 | [6 empty] | 568.6662 | 9.629604
[11 empty] | 50.11681 | 18.446 | [6 empty] | 550.0259 | 4.692444
[11 empty] | 34.75274 | 21.10279 | [6 empty] | 601.7078 | 21.08839
[11 empty] | 25.82828 | 22.00837 | [6 empty] | 635.4713 | 17.76949
[11 empty] | 12.1606 | 24.19746 | [6 empty] | 634.7239 | 15.76423
[11 empty] | 9.456531 | 26.02047 | [6 empty] | 617.3923 | 13.63999
[11 empty] | 6.709387 | 29.4622 | [6 empty] | 621.1405 | 11.76773
[11 empty] | 3.78753 | 35.50364 | [6 empty] | 656.2221 | 8.48716
[11 empty] | 3.010796 | 41.44012 | [6 empty] | 859.9811 | 10.20503
[11 empty] | 2.939346 | 46.87141 | [6 empty] | 966.6634 | 16.50496
[11 empty] | 2.939048 | 47.35463 | [6 empty] | 931.9953 | 5.810994
[11 empty] | 4.537963 | 41.80999 | [6 empty] | 1023.231 | 25.67858
[11 empty] | 5.580002 | 35.82326 | [6 empty] | 1053.514 | 9.069514
[11 empty] | 7.863124 | 32.29416 | [6 empty] | 1385.358 | 7.448689
[11 empty] | 10.34369 | 30.33892 | [6 empty] | 1223.918 | 15.83746
[11 empty] | 15.97092 | 26.78661 | [6 empty] | 1330.703 | 25.97184
[11 empty] | 18.74198 | 25.69616 | [6 empty] | 1810.989 | 12.75167
[11 empty] | 20.09522 | 22.48333 | [6 empty] | 2056.377 | 20.18078
[11 empty] | 29.64151 | 20.05852 | [6 empty] | 2084.623 | 33.18427
[11 empty] | 39.02416 | 17.35958 | [6 empty] | 2278.122 | 10.79569
[11 empty] | 79.20627 | 15.47085 | [6 empty] | 2370.397 | 24.84232
[11 empty] | 130.6217 | 17.64798 | [6 empty] | 2271.39 | 4.681384
[11 empty] | 90.58679 | 19.9838 | [6 empty] | 2481.972 | 12.78273
[11 empty] | 64.34949 | 20.00664 | [6 empty] | 2894.844 | 6.518458
[11 empty] | 41.67223 | 22.89344 | [6 empty] | 2882.168 | 5.612698
[11 empty] | 26.37564 | 26.46888 | [6 empty] | 2998.999 | 22.10679
[11 empty] | 20.0463 | 28.75864 | [6 empty] | 3218.946 | 9.781468
[11 empty] | 14.55522 | 31.57344 | [6 empty] | 3437.136 | 15.15651
[11 empty] | 6.688977 | 40.07743 | [6 empty] | 4156.961 | 4.847083
[11 empty] | 5.082282 | 44.90515 | [6 empty] | 4410.515 | 7.108245
[11 empty] | 4.135289 | 49.78961 | [6 empty] | 4427.138 | 14.02661
[11 empty] | 3.441296 | 56.92614 | [6 empty] | 4655.603 | 11.2042
[11 empty] | 3.068674 | 60.56254 | [6 empty] | 4855.522 | 9.399043
[11 empty] | 3.766434 | 62.41225 | [6 empty] | 5578.457 | 8.256174
[11 empty] | 5.814876 | 55.67266 | [6 empty] | 6480.267 | 6.809979
[11 empty] | 5.693626 | 46.76799 | [6 empty] | 7080.012 | 10.11532
[11 empty] | 6.53422 | 42.62455 | [6 empty] | 7341.533 | 5.63559
[11 empty] | 8.996568 | 40.03776 | [6 empty] | 9057.96 | 1.933573
[11 empty] | 11.31178 | 36.10723 | [6 empty] | 10324.05 | 7.002865
[11 empty] | 17.86481 | 32.53776 | [6 empty] | 11559.32 | 8.073622
[11 empty] | 33.85574 | 29.60541 | [6 empty] | 14429.01 | 13.53579
[11 empty] | 39.72994 | 28.40021 | [6 empty] | 15583.32 | 6.065205
[11 empty] | 60.01001 | 23.1013 | [6 empty] | 16801.54 | 7.854482
[11 empty] | 99.01474 | 25.03483 | [6 empty] | 17225.44 | 6.849148
[11 empty] | 99.00469 | 25.29293 | [6 empty] | 19284.47 | 10.40364
[11 empty] | 98.98458 | 25.81713 | [6 empty] | 19767.18 | 5.34661
[11 empty] | 70.22933 | 29.23197 | [6 empty] | 21813.18 | 6.683509
[11 empty] | 36.2082 | 33.4754 | [6 empty] | 27856.71 | 4.043234
[11 empty] | 28.16827 | 34.5504 | [6 empty] | 27031.41 | 10.43734
[11 empty] | 12.96339 | 37.9899 | [6 empty] | 31417.83 | 5.015623
[11 empty] | 8.016724 | 45.76607 | [6 empty] | 42686.88 | 4.467661
[11 empty] | 6.67405 | 50.22253 | [6 empty] | 39803.42 | 5.123774
[11 empty] | 5.950783 | 53.98156 | [6 empty] | 53075.68 | 4.568363
[11 empty] | 10.77689 | 48.12669 | [6 empty] | 202.2425 | 13.05852
[11 empty] | 12.65704 | 42.53051 | [6 empty] | 137.677 | 13.25918
[11 empty] | 18.66411 | 39.12932 | [6 empty] | 95.9265 | 14.30965
[11 empty] | 37.04695 | 33.13128 | [6 empty] | 98.23976 | 16.16625
[11 empty] | 48.72419 | 31.77044 | [6 empty] | 96.13518 | 17.85072
[11 empty] | 71.82697 | 30.14314 | [6 empty] | 58.42093 | 17.44704
[11 empty] | 58.44329 | 33.4219 | [6 empty] | 48.80509 | 19.7107
[11 empty] | 52.14155 | 33.77933 | [6 empty] | 40.73838 | 20.47662
[11 empty] | 39.64128 | 35.58937 | [6 empty] | 31.73018 | 18.54436
[11 empty] | 37.86664 | 36.33252 | [6 empty] | 22.09643 | 18.97342
[11 empty] | 30.81399 | 39.87343 | [6 empty] | 11.72655 | 19.11864
[11 empty] | 25.08509 | 42.00043 | [6 empty] | 9.786871 | 19.56099
[11 empty] | 20.41715 | 45.15781 | [6 empty] | 5.81872 | 20.63334
[11 empty] | 17.39487 | 48.04978 | [6 empty] | 4.437968 | 22.09891
[11 empty] | 10.51153 | 59.6985 | [6 empty] | 8.368765 | 23.66858
[11 empty] | 19.92858 | 52.13494 | [6 empty] | 11.22613 | 22.61021
[11 empty] | 43.3382 | 43.67952 | [6 empty] | 15.0591 | 21.59917
[11 empty] | 71.76864 | 32.72084 | [6 empty] | 31.09467 | 23.66858
[11 empty] | 51.11657 | 25.09018 | [6 empty] | 34.01516 | 21.93106
[11 empty] | 26.41584 | 22.69437 | [6 empty] | 38.093 | 22.09891
[11 empty] | 12.72793 | 24.19377 | [6 empty] | 43.65243 | 23.13334
[11 empty] | 6.128953 | 27.42938 | [6 empty] | 61.22665 | 20.63334
[11 empty] | 5.594186 | 27.72061 | [6 empty] | 92.03272 | 21.11073
[11 empty] | 2.753124 | 34.81986 | [6 empty] | 135.1016 | 19.41241
[11 empty] | 2.689701 | 36.65494 | [6 empty] | 10.05447 | 30.43993
[11 empty] | 2.238536 | 41.48117 | [6 empty] | 10.53419 | 34.91776
[11 empty] | 2.39068 | 54.14627 | [6 empty] | 7.677225 | 36.55223
[11 empty] | 2.557575 | 59.369 | [6 empty] | 7.000737 | 30.67291
[11 empty] | 2.443079 | 60.60869 | [6 empty] | 5.337499 | 31.62278
[11 empty] | 2.081651 | 63.83206 | [6 empty] | 4.880692 | 35.185
[11 empty] | 2.135719 | 47.89388 | [6 empty] | 3.033633 | 34.12814
[11 empty] | 1.702049 | 43.25795 | [6 empty] | 1.887275 | 36.2746
[11 empty] | 1.626348 | 42.82305 | [6 empty] | 3.099116 | 29.97928
[11 empty] | 1.784894 | 35.59299 | [6 empty] | 2.30667 | 26.73944
[11 empty] | 2.5719 | 33.77247 | [6 empty] | 3.026821 | 27.15031
[11 empty] | 4.762712 | 31.69149 | [6 empty] | 1.682215 | 29.97928
[11 empty] | 4.550885 | 31.37288 | [6 empty] | 1.198192 | 30.43993
[11 empty] | 4.662454 | 27.1743 | [6 empty] | 300.6702 | 43.55849
[11 empty] | 4.063478 | 29.21046 | [6 empty] | 65.46874 | 18.82931
[11 empty] | 10.85047 | 24.20668 | [6 empty] | 105.1881 | 16.92298
[11 empty] | 13.33119 | 22.51417 | [6 empty] | 226.9296 | 16.04346
[11 empty] | 22.03185 | 20.70582 | [6 empty] | 177.2542 | 19.41241
[11 empty] | 47.89753 | 17.88978 | [6 empty] | 87.97998 | 21.59917
[11 empty] | 50.19322 | 15.81557 | [6 empty] | 76.87875 | 23.66858
[11 empty] | 57.55685 | 15.64703 | [6 empty] | 59.95092 | 24.2162
[11 empty] | 79.35925 | 12.73148 | [6 empty] | 19.73989 | 19.7107
[11 empty] | 69.20629 | 12.86862 | [6 empty] | 15.03542 | 18.40351
[11 empty] | 153.3944 | 15.75666 | [6 empty] | 8.941223 | 19.86155
[11 empty] | 99.49857 | 15.30132 | [6 empty] | 6.227934 | 20.79126
[11 empty] | 88.72493 | 16.27876 | [6 empty] | 3.539457 | 22.26805
[11 empty] | 86.68098 | 17.13669 | [6 empty] | 3.091693 | 23.48881
[11 empty] | 143.4137 | 14.07874 | [6 empty] | 3.091693 | 23.48881
[11 empty] | 146.7209 | 14.07767 | [6 empty] | 2.25303 | 24.40154
[11 empty] | 206.355 | 15.42144 | [6 empty] | 3.390955 | 28.4212
[11 empty] | 253.2505 | 16.05629 | [6 empty] | 6.101825 | 25.93626
[11 empty] | 303.7977 | 16.71855 | [6 empty] | 6.101825 | 25.93626
[11 empty] | 277.2624 | 17.07025 | [6 empty] | 8.012238 | 28.20533
[11 empty] | 183.5817 | 20.77163 | [6 empty] | 10.04393 | 27.35811
[11 empty] | 241.3733 | 20.54089 | [6 empty] | 10.27305 | 27.15031
[11 empty] | 331.4221 | 25.45074 | [6 empty] | 12.58232 | 24.77649
[11 empty] | 10.52328 | 53.32907 | [6 empty] | 15.41879 | 23.84973
[11 empty] | 14.47268 | 56.07553 | [6 empty] | 19.32569 | 22.78326
[11 empty] | 15.49877 | 55.49063 | [6 empty] | 26.50753 | 20.95039
[11 empty] | 19.52691 | 40.76187 | [6 empty] | 20.71273 | 26.33479
[11 empty] | 17.83762 | 37.94941 | [6 empty] | 16.90872 | 28.4212
[11 empty] | 4.65016 | 35.47931 | [6 empty] | 15.10318 | 29.07878
[11 empty] | 1.856628 | 66.53072 | [6 empty] | 12.33401 | 32.60206
[11 empty] | 1.62173 | 57.0694 | [6 empty] | 9.405102 | 34.12814
[11 empty] | 1.055244 | 40.32544 | [6 empty] | 5.466213 | 35.72565
[11 empty] | 0.9004108 | 36.78919 | [6 empty] | 3.106323 | 37.97259
[11 empty] | 1.241863 | 29.02712 | [6 empty] | 0.914484 | 34.91776
[11 empty] | 9.333455 | 97.71119 | [6 empty] | 0.8542686 | 34.12814
[19 empty] | 1.19918 | 33.10301
[19 empty] | 1.406277 | 36.2746
[19 empty] | 1.172084 | 32.35443
[19 empty] | 1.198102 | 30.20873
[19 empty] | 40.86373 | 27.99109
[19 empty] | 82.33477 | 25.34974
[19 empty] | 64.03261 | 19.7107
[19 empty] | 38.89194 | 18.26373
[19 empty] | 38.84534 | 16.16625
[19 empty] | 59.62388 | 13.87983
[19 empty] | 74.75414 | 13.66978
[19 empty] | 66.65678 | 11.73644
[19 empty] | 65.1604 | 11.6473
[19 empty] | 104.8733 | 12.4746
[19 empty] | 117.393 | 12.00799
[19 empty] | 120.1609 | 12.8609
[19 empty] | 101.0016 | 27.15031
[19 empty] | 73.64769 | 29.97928
[19 empty] | 56.121 | 29.30134
[19 empty] | 56.121 | 29.30134
[19 empty] | 41.83035 | 30.20873
[19 empty] | 32.62955 | 31.8648
[19 empty] | 31.1997 | 33.35637
[19 empty] | 25.44871 | 33.10301
[19 empty] | 24.3153 | 32.10868
[19 empty] | 14.44892 | 32.10868
[19 empty] | 13.50662 | 33.61167
[19 empty] | 25.48115 | 37.68417
[19 empty] | 35.7665 | 36.2746
[19 empty] | 58.7766 | 32.35443
[19 empty] | 67.26894 | 29.75157

## literatureData
type | aperture size | M-N | M-M_mIm1 | M-M_mIm2 | M-M_bIm | func1_length | func2_length | func3_length | func1_mass | func2_mass | func3_mass | gas | size - van der Waals (Å) | size - kinetic diameter (Å) | diffusivity | solubility | permeability
ZIF-11 | 3.3 | [10 empty] | propane | 4.16 | 4.3 | 7e-12
ZIF-11 | 3.3 | [10 empty] | butane | 4.52 | 4.5 | 8.6e-13

## Sheet2
ZIF-8
ZIF-67
CdIF-1
BeIF-1
Cu-ZIF-8 |  |  | Mg-ZIF8 | zif-7-8 |  | co-zif7-8
Mg-ZIF-8 |  | CO2 | 5.91e-10 | 1.58e-12 |  | 1e-12
Mn-ZIF-8 |  | CH4 | 1.48e-12 | 5e-16 |  | 1.8e-16
ZIF-8-Br |  | ratio | 399.3243 | 3160 |  | 5555.556
ZIF-8-Cl |  |  | 24940.2 | 66.676 | 42200000000000 | 42.5 | 42500000000000
ZIF-8-Im_1 |  |  | 31.228 | 0.01055 | 21100000000000 | 0.003906 | 2.17e+13 |  | N2 | O2 | CO2 | CH4 | H2 | He
ZIF-8-Im_2 |  | ratio | 798.6486 | 6320 |  | 10880.7 |  | Pebax 1675 CuNi | 1.4 | 3.8 | 70.9 | 3.8 | 11.5 | 8
ZIF-8-Im_3 | [7 empty] | PEEK-WC/CuNi | 1.32 | 6.51 | 47.84 | 1 | 68.01
Co-ZIF-8-Br
ZIF-7-8
Co-ZIF-7-8 | [8 empty] | CO2/CH4 | CO2/N2 | H2/CH4 | He/CH4 | O2/N2
Be-ZIF-7-8 | [8 empty] | 18.65789 | 50.64286 | 3.026316 | 2.105263 | 2.714286
Cu-ZIF-7-8 | [8 empty] | 47.84 | 36.24242 | 68.01 |  | 4.931818
Mg-ZIF-7-8 |  | H2 | CO2 | N2 | CH4
Mn-ZIF-7-8 | 1e-07 |  | 12 |  | 4.6
Cd-ZIF-7-8 | 1.5e-05 | 0 | 53731.34 | 0 | 20597.01
ZIF-7-8-Cl
ZIF-7-8-Br |  | H2/CH4 | CO2/N2 | CO2/CH4
ZIF-7-8-I |  | 0 | #DIV/0! | 2.608696
ZIF-7-8-F
Cd-ZIF-7-8-Cl
Cd-ZIF-7-8-Br
Co-ZIF-7-8-Br
Co-ZIF-7-8-Cl
Co-ZIF-7-8-F
Co-ZIF-7-8-I
Be-ZIF-7-8-F
Be-ZIF-7-8-I
Cu-ZIF-7-8-F
Cu-ZIF-7-8-Cl
Cu-ZIF-7-8-Br
Cu-ZIF-7-8-I |  |  |  | Imidazole | tetrazole | bIm
Mg-ZIF-7-8-Br |  | C | 12 | 4 | 2 | 7
Mg-ZIF-7-8-I |  | N | 14 | 2 | 4 | 2
Mn-ZIF-7-8-Br |  | H | 1 | 5 | 3 | 5
Mn-ZIF-7-8-I |  |  |  | 81 | 83 | 117
Cd-ZIF-7-8-I
Tetrz-ZIF-8
Co-Ttrz-ZIF-8
Be-Ttrz-ZIF-8
Cu-Ttrz-ZIF-8
Ttrz-ZIF-8-NH2
Be-Ttrz-ZIF-8-NH2
Co-Ttrz-ZIF-8-NH2
Cu-Ttrz-ZIF-8-NH2
dClm-ZIF-8
Co-dClm-ZIF-8
Be-dClm-ZIF-8
Cd-dClm-ZIF-8
Mg-dClm-ZIF-8
Cu-dClm-ZIF-8
dFm-ZIF-8
Co-dFm-ZIF-8
Be-dFm-ZIF-8
Cd-dFm-ZIF-8
Mg-dFm-ZIF-8
dIm-ZIF-8
Co-dlm-ZIF-8
Be-dlm-ZIF-8
Cd-dlm-ZIF-8
Mg-dlm-ZIF-8
dBrm-ZIF-8
Co-dBrm-ZIF-8
Be-dBrm-ZIF-8
Cd-dBrm-ZIF-8
Mg-dBrm-ZIF-8
ZIF-8-CHO

## Sheet3
0.0311559 | 3.777225 | 0.01262176 | 155.3617 | 1.28024 | 959.6504
0.1027391 | 9.639523 | 0.6831807 | 38.18453 | 1.24948 | 360.2466
0.1284512 | 9.635706 | 20.7824 | 11.06106 | 1.261765 | 84.9049
0.156944 | 12.81866 | 577.0282 | 3.393119 | 1.232711 | 34.86791
0.1060758 | 15.86145 | 5772.03 | 1.469344 | 8.730067 | 34.46453
0.09208431 | 20.77175 | 8547.147 | 1.27802 | 75.30167 | 34.33311
0.5043953 | 10.8648 | 101.2447 | 6.330568 | 2203.997 | 33.85066
0.624721 | 15.0557 | 0.09225608 | 77.33814 | 7780.889 | 34.05194
0.7759891 | 26.87244 | 3.944809 | 20.29961
0.9642442 | 15.67102
1.864926 | 19.83473
3.308122 | 12.8541
2.371754 | 8.834404
9.098828 | 4.090804
38.92322 | 8.370399
30.40094 | 10.43953
53.14886 | 1.89285
256.6648 | 1.590141
6138.723 | 1.025765